## G1S1Not Use
Specimen | tickness (mm) | width (mm) | a0 (mm) | l1 (mm) | l2 (mm) | Δ=xh | G1S1 (DCB) | Crack length (mm) | Displacement (mm) | Load (N) | C=δ/P (mm/N) | C^(1/3) | F | N | F/N | C/N | (C/N)^(1/3) | aeff=a+Δ | GIC (kJ/m²) | GIC (J/m²) | GIC,prop (J/m²)
G1S1 | 4 | 25 | 53 | 8 | 9.5 | 24.03866 | Pre-crack | 53 | 4.02 | 40.67 | 0.09884436 | 0.4623639 | 0.9811007 | 0.9802955 | 1.000821 | 0.1008312 | 0.4654413 | 77.03866 | 0.1274381 | 127.4381 | 128.0823
[7 empty] | 1 | 55 | 4.11 | 40.44 | 0.101632 | 0.4666704 | 0.9820206 | 0.9815475 | 1.000482 | 0.1035427 | 0.4695766 | 79.03866 | 0.1262333 | 126.2333
[7 empty] | 2 | 57 | 4.34 | 39.88 | 0.1088265 | 0.477432 | 0.9822312 | 0.9821914 | 1.000041 | 0.1107997 | 0.4803003 | 81.03866 | 0.1281509 | 128.1509
[7 empty] | 3 | 59 | 4.58 | 38.2 | 0.1198953 | 0.4930989 | 0.9824036 | 0.9827414 | 0.9996563 | 0.1220008 | 0.4959687 | 83.03866 | 0.1263719 | 126.3719
[7 empty] | 4 | 60 | 4.66 | 38.82 | 0.1200412 | 0.4932989 | 0.982657 | 0.9831216 | 0.9995274 | 0.1221021 | 0.4961059 | 84.03866 | 0.1290947 | 129.0947
[7 empty] | 5 | 61 | 4.78 | 38.23 | 0.1250327 | 0.5000436 | 0.9827427 | 0.9833627 | 0.9993694 | 0.1271481 | 0.5028479 | 85.03866 | 0.1288526 | 128.8526
[7 empty] | 6 | 63 | 4.97 | 36.03 | 0.1379406 | 0.5166908 | 0.9831065 | 0.9839572 | 0.9991354 | 0.1401896 | 0.5194837 | 87.03866 | 0.1233343 | 123.3343
[7 empty] | 7 | 65 | 5.22 | 35.1 | 0.1487179 | 0.5298112 | 0.9832392 | 0.9843376 | 0.9988841 | 0.1510843 | 0.5326065 | 89.03866 | 0.123329 | 123.329
[7 empty] | 8 | 67 | 5.56 | 34.55 | 0.1609262 | 0.543929 | 0.983071 | 0.9844554 | 0.9985938 | 0.1634672 | 0.546777 | 91.03866 | 0.1264262 | 126.4262
[7 empty] | 9 | 69 | 5.81 | 34.55 | 0.1681621 | 0.5519622 | 0.983229 | 0.9847921 | 0.9984127 | 0.170759 | 0.554789 | 93.03866 | 0.1292475 | 129.2475
[7 empty] | 10 | 70 | 5.92 | 34.25 | 0.1728467 | 0.5570408 | 0.9833563 | 0.984988 | 0.9983435 | 0.175481 | 0.5598565 | 94.03866 | 0.1291538 | 129.1538
[7 empty] | 11 | 72 | 6.19 | 34.28 | 0.1805718 | 0.5652188 | 0.9834539 | 0.9852429 | 0.9981842 | 0.1832764 | 0.5680268 | 96.03866 | 0.1323267 | 132.3267
[7 empty] | 12 | 73 | 6.42 | 32.73 | 0.1961503 | 0.581027 | 0.9832229 | 0.9851483 | 0.9980456 | 0.1991074 | 0.5839323 | 97.03866 | 0.1296695 | 129.6695
[7 empty] | 13 | 75 | 6.62 | 33.06 | 0.200242 | 0.5850393 | 0.983540032 | 0.9855422 | 0.9979684 | 0.2031795 | 0.5878862 | 99.03866 | 0.1323196 | 132.3196
[7 empty] | 14 | 77 | 6.78 | 31.94 | 0.212273 | 0.596529 | 0.9839517 | 0.9859932 | 0.9979295 | 0.2152885 | 0.5993405 | 101.03866 | 0.12833 | 128.33
[7 empty] | 15 | 78 | 6.88 | 31.68 | 0.2171717 | 0.601083 | 0.9840959 | 0.9861661 | 0.9979008 | 0.2202182 | 0.6038806 | 102.03866 | 0.1278932 | 127.8932
[7 empty] | 16 | 80 | 7.22 | 30.95 | 0.2332795 | 0.6155909 | 0.984019 | 0.986221 | 0.9977672 | 0.2365387 | 0.6184445 | 104.03866 | 0.128583 | 128.583

## G1S2 not use
Specimen | tickness (mm) | width (mm) | a0 (mm) | l1 (mm) | l2 (mm) | Δ=xh | G1S2 (DCB) | Crack length (mm) | Displacement (mm) | Load (N) | C=δ/P (mm/N) | C^(1/3) | F | N | F/N | C/N | (C/N)^(1/3) | aeff=a+Δ | GIC (kJ/m²) | GIC (J/m²) | GIC,prop (J/m²)
G1S2 | 4 | 25 | 48 | 8.5 | 10 | 14.1044 | Pre-crack | 48 | 3.37 | 41.23 | 0.0817366 | 0.4339825 | 0.9798721 | 0.9763105 | 1.003648 | 0.08371988 | 0.4374646 | 62.1044 | 0.1347267 | 134.7267
[8 empty] | 50 | 3.09 | 38.5 | 0.08025974 | 0.4313528 | 0.983095228 | 0.9796714 | 1.003495 | 0.08192516 | 0.4343159 | 64.1044 | 0.1117372 | 111.7372
[8 empty] | 51 | 3.33 | 39.58 | 0.0841334 | 0.4381836 | 0.9823975 | 0.9795932 | 1.002863 | 0.08588606 | 0.4412055 | 65.1044 | 0.1218155 | 121.8155
[8 empty] | 53 | 3.58 | 39.35 | 0.0909784 | 0.4497586 | 0.9823817 | 0.9803565 | 1.002066 | 0.09280134 | 0.4527427 | 67.1044 | 0.1262189 | 126.2189
[8 empty] | 54 | 3.7 | 38.66 | 0.09570616 | 0.457418 | 0.9824136 | 0.9807247 | 1.001722 | 0.09758718 | 0.4603953 | 68.1044 | 0.1262371 | 126.2371
[8 empty] | 56 | 3.94 | 36.85 | 0.1069199 | 0.4746275 | 0.9824961 | 0.9814019 | 1.001115 | 0.1089461 | 0.4776069 | 70.1044 | 0.1244009 | 124.4009
[8 empty] | 58 | 4.19 | 35.34 | 0.1185625 | 0.491265 | 0.9825537 | 0.9819763 | 1.000588 | 0.1207387 | 0.4942524 | 72.1044 | 0.1232893 | 123.2893
[8 empty] | 60 | 4.43 | 34.41 | 0.1287416 | 0.5049399 | 0.982675 | 0.9825283 | 1.000149 | 0.131031 | 0.5079153 | 74.1044 | 0.1234413 | 123.4413
[8 empty] | 62 | 4.28 | 35.2 | 0.1215909 | 0.4954126 | 0.9843742 | 0.9842086 | 1.000168 | 0.1235418 | 0.4980481 | 76.1044 | 0.1187958 | 118.7958
[8 empty] | 63 | 4.91 | 34.61 | 0.1418665 | 0.5215468 | 0.9824049 | 0.9829072 | 0.9994889 | 0.1443336 | 0.5245527 | 77.1044 | 0.1321701 | 132.1701
[8 empty] | 65 | 5.09 | 33.26 | 0.1530367 | 0.5348909 | 0.9828 | 0.9835342 | 0.9992535 | 0.1555987 | 0.5378593 | 79.1044 | 0.1283117 | 128.3117
[8 empty] | 67 | 5.34 | 32.31 | 0.1652739 | 0.548784 | 0.9829272 | 0.9839198 | 0.9989912 | 0.167975 | 0.5517574 | 81.1044 | 0.1275107 | 127.5107
[8 empty] | 68 | 5.62 | 31.38 | 0.179095 | 0.5636737 | 0.9824545 | 0.9836923 | 0.9987417 | 0.182064 | 0.5667715 | 82.1044 | 0.1287144 | 128.7144
[8 empty] | 69 | 5.76 | 31.58 | 0.1823939 | 0.5671137 | 0.9824841 | 0.983838 | 0.9986238 | 0.1853902 | 0.5702022 | 83.1044 | 0.1311486 | 131.1486
[8 empty] | 71 | 6.06 | 30.56 | 0.1982984 | 0.5831403 | 0.9824872 | 0.9840653 | 0.9983964 | 0.2015094 | 0.5862711 | 85.1044 | 0.1303552 | 130.3552
[8 empty] | 72 | 6.28 | 30.3 | 0.2072607 | 0.5917964 | 0.9822721 | 0.9840038 | 0.9982401 | 0.21063 | 0.594986 | 86.1044 | 0.132362 | 132.362
[8 empty] | 74 | 6.41 | 29.7 | 0.2158249 | 0.5998378 | 0.9828243 | 0.9846137 | 0.9981827 | 0.2191976 | 0.6029462 | 88.1044 | 0.1294131 | 129.4131
[8 empty] | 76 | 6.73 | 29.99 | 0.2244081 | 0.6076864 | 0.9827917 | 0.9847566 | 0.9980047 | 0.2278818 | 0.6108059 | 90.1044 | 0.1341311 | 134.1311
[8 empty] | 78 | 6.92 | 29.04 | 0.238292 | 0.6199688 | 0.9831368 | 0.9851711 | 0.997935 | 0.2418788 | 0.6230639 | 92.1044 | 0.1306399 | 130.6399
[8 empty] | 79 | 7.09 | 28.35 | 0.2500882 | 0.6300346 | 0.9830992 | 0.9852113 | 0.9978562 | 0.2538422 | 0.6331714 | 93.1044 | 0.1292553 | 129.2553
[8 empty] | 80 | 7.14 | 28.91 | 0.2469734 | 0.627408 | 0.9833861125 | 0.9854971 | 0.9978579 | 0.2506079 | 0.6304707 | 94.1044 | 0.1313277 | 131.3277
[8 empty] | 81 | 7.37 | 28.19 | 0.2614402 | 0.6394268 | 0.9831942 | 0.9854116 | 0.9977498 | 0.2653107 | 0.6425667 | 95.1044 | 0.130778 | 130.778
[8 empty] | 82 | 7.58 | 27.4 | 0.2766423 | 0.6515877 | 0.9830634 | 0.9853695 | 0.9976596 | 0.2807498 | 0.6547967 | 96.1044 | 0.129363 | 129.363
[8 empty] | 84 | 7.81 | 27.3 | 0.2860806 | 0.6589151 | 0.9832942 | 0.9856556 | 0.9976042 | 0.290244 | 0.6620962 | 98.1044 | 0.1300872 | 130.0872

## G1S2
Specimen | tickness (mm) | width (mm) | a0 (mm) | l1 (mm) | l2 (mm) | Δ=xh | G1S2 (DCB) | Crack length (mm) | Displacement (mm) | Load (N) | C=δ/P (mm/N) | C^(1/3) | F | N | F/N | C/N | (C/N)^(1/3) | aeff=a+Δ | GIC (kJ/m²) | GIC (J/m²) | GIC,prop (J/m²)
G1S2 | 4 | 25 | 48 | 8.5 | 10 | 14.28551 | Pre-crack | 49 | 3.3759 | 42.2777 | 0.07985061 | 0.4306186 | 0.980649 | 0.9773943 | 1.00333 | 0.08169743 | 0.4339131 | 63.28550725 | 0.1357662 | 135.7662 | 130.1553
[8 empty] | 50 | 3.2048 | 40.1442 | 0.0798322 | 0.4305855 | 0.982423 | 0.9791756 | 1.003317 | 0.08153002 | 0.4336166 | 64.28550725 | 0.1204758 | 120.4758
[8 empty] | 51 | 3.4459 | 39.354 | 0.08756162 | 0.4440562 | 0.981738757 | 0.9791058 | 1.002689 | 0.08943019 | 0.4471927 | 65.28550725 | 0.1249661 | 124.9661
[8 empty] | 52 | 3.6047 | 39.1561 | 0.09205973 | 0.4515334 | 0.9815614 | 0.979376 | 1.002231 | 0.09399835 | 0.4546809 | 66.28550725 | 0.1280469 | 128.0469
[8 empty] | 53 | 3.805 | 39.0571 | 0.09742147 | 0.4601346 | 0.9811829 | 0.9794657 | 1.001753 | 0.09946389 | 0.4633279 | 67.28550725 | 0.1327532 | 132.7532
[8 empty] | 55 | 3.9967 | 36.5871 | 0.109238 | 0.478033 | 0.9815702 | 0.9804151 | 1.001178 | 0.1114201 | 0.4811951 | 69.28550725 | 0.1267797 | 126.7797
[8 empty] | 60 | 4.57179 | 35.6319 | 0.1283061 | 0.5043698 | 0.9820665 | 0.9820709 | 0.9999955 | 0.1306485 | 0.5074207 | 74.28550725 | 0.1315741 | 131.5741
[8 empty] | 65 | 5.3445 | 32.0748 | 0.1666261 | 0.5502766 | 0.9818434 | 0.9828102 | 0.9990163 | 0.1695405 | 0.5534663 | 79.28550725 | 0.1295988 | 129.5988
[8 empty] | 70 | 6.2372 | 30.2963 | 0.2058733 | 0.590473 | 0.9813888 | 0.9831193 | 0.9982397 | 0.2094083 | 0.5938334 | 84.28550725 | 0.1342803 | 134.2803
[8 empty] | 75 | 6.9032 | 29.1764 | 0.2366022 | 0.6184998 | 0.9818112 | 0.9839243 | 0.9978523 | 0.2404679 | 0.6218501 | 89.28550725 | 0.1350575 | 135.0575
[8 empty] | 80 | 7.5389 | 28.2542 | 0.266824 | 0.6437862 | 0.982317 | 0.9846752 | 0.9976051 | 0.2709767 | 0.6471088 | 94.28550725 | 0.1352247 | 135.2247
[8 empty] | 85 | 8.1384 | 27.1015 | 0.3002933 | 0.6696511 | 0.9828879 | 0.985392 | 0.9974588 | 0.304745 | 0.6729439 | 99.28550725 | 0.1329513 | 132.9513

## Calculating dimension
1 | 2 | 3 | ave | t/2 |  | L | L/2
3.81 | 3.9 | 3.93 | 3.88 | 1.94 | 12.52 | 12.49 | 6.245 | 8.185
12.46

## G1S3
Specimen | tickness (mm) | width (mm) | a0 (mm) | l1 (mm) | l2 (mm) | Δ=xh | G1S3 (DCB) | Crack length (mm) | Displacement (mm) | Load (N) | C=δ/P (mm/N) | C^(1/3) | F | N | F/N | C/N | (C/N)^(1/3) | aeff=a+Δ | GIC (kJ/m²) | GIC (J/m²) | GIC,prop (J/m²)
G1S3 | 3.91 | 24.91 | 45 | 8.235 | 8.69 | 10.78394 | Pre-crack | 45 | 2.2965 | 53.5495 | 0.04288555 | 0.3500287 | 0.98521 | 0.9820141 | 1.003254 | 0.04367102 | 0.3521528 | 55.78394 | 0.1331807 | 133.1807 | 126.5439
|  |  |  | 8.235 | 8.69 | 10.78394 |  | 46 | 2.5765 | 45.4993 | 0.05662724 | 0.3840094 | 0.9840181 | 0.9815734 | 1.002491 | 0.05769028 | 0.3863974 | 56.78394 | 0.1246256 | 124.6256
|  |  |  | 8.235 | 8.69 | 10.78394 |  | 47 | 2.6819 | 44.3295 | 0.06049922 | 0.3925695 | 0.9840263 | 0.9819789 | 1.002085 | 0.06160949 | 0.3949564 | 57.78394 | 0.124151 | 124.151
|  |  |  | 8.235 | 8.69 | 10.78394 |  | 48 | 2.817 | 43.045 | 0.06544314 | 0.4029842 | 0.9838639 | 0.9822246 | 1.001669 | 0.06662747 | 0.4054006 | 58.78394 | 0.1244207 | 124.4207
|  |  |  | 8.235 | 8.69 | 10.78394 |  | 49 | 2.9339 | 42.6497 | 0.06879064 | 0.4097413 | 0.9838303 | 0.9825357 | 1.001318 | 0.07001337 | 0.4121548 | 59.78394 | 0.126202 | 126.202
|  |  |  | 8.235 | 8.69 | 10.78394 |  | 50 | 3.08211 | 42.1886 | 0.07305552 | 0.4180398 | 0.9836314 | 0.9826965 | 1.000951 | 0.07434189 | 0.4204792 | 60.78394 | 0.1289392 | 128.9392
|  |  |  | 8.235 | 8.69 | 10.78394 |  | 51 | 3.1645 | 41.9251 | 0.07547984 | 0.4226138 | 0.9838163 | 0.9831187 | 1.00071 | 0.07677592 | 0.425019 | 61.78394 | 0.1293985 | 129.3985
|  |  |  | 8.235 | 8.69 | 10.78394 |  | 52 | 3.2534 | 41.2335 | 0.07890186 | 0.4289063 | 0.9839634 | 0.9834909 | 1.00048 | 0.08022633 | 0.4312929 | 62.78394 | 0.1287257 | 128.7257
|  |  |  | 8.235 | 8.69 | 10.78394 |  | 55 | 3.35367 | 38.7962 | 0.08644326 | 0.4421576 | 0.98519 | 0.9850851 | 1.000106 | 0.08775208 | 0.4443779 | 65.78394 | 0.1191114 | 119.1114
|  |  |  | 8.235 | 8.69 | 10.78394 |  | 60 | 4.1246 | 36.1613 | 0.1140612 | 0.4849675 | 0.9844298 | 0.985355 | 0.9990611 | 0.1157564 | 0.4873583 | 70.78394 | 0.1267654 | 126.7654
|  |  |  | 8.235 | 8.69 | 10.78394 |  | 65 | 4.7257 | 34.2509 | 0.137973 | 0.5167312 | 0.9845979 | 0.9860742 | 0.9985029 | 0.1399215 | 0.5191524 | 75.78394 | 0.1284186 | 128.4186
|  |  |  | 8.235 | 8.69 | 10.78394 |  | 70 | 5.2676 | 32.5053 | 0.1620536 | 0.5451963 | 0.985022 | 0.9868247 | 0.9981732 | 0.1642172 | 0.5476119 | 80.78394 | 0.1273988 | 127.3988
|  |  |  | 8.235 | 8.69 | 10.78394 |  | 75 | 5.9609 | 30.9573 | 0.1925523 | 0.5774525 | 0.9850148 | 0.9871343 | 0.9978528 | 0.1950619 | 0.5799504 | 85.78394 | 0.1292567 | 129.2567
|  |  |  | 8.235 | 8.69 | 10.78394 |  | 80 | 6.8156 | 28.1906 | 0.2417685 | 0.6229692 | 0.9846679 | 0.9871023 | 0.9975338 | 0.2449275 | 0.6256708 | 90.78394 | 0.127129 | 127.129
|  |  |  | 8.235 | 8.69 | 10.78394 |  | 85 | 7.7099 | 27.4002 | 0.2813812 | 0.6552872 | 0.9843503 | 0.987033 | 0.997282 | 0.2850778 | 0.6581443 | 95.78394 | 0.132448 | 132.448
|  |  |  | 8.235 | 8.69 | 10.78394 |  | 90 | 8.1892 | 24.8311 | 0.3297961 | 0.6909 | 0.9850277 | 0.9876918 | 0.9973027 | 0.3339059 | 0.693758 | 100.7839 | 0.1211687 | 121.1687

## G1S4
Specimen | tickness (mm) | width (mm) | a0 (mm) | l1 (mm) | l2 (mm) | Δ=xh | G1S4 (DCB) | Crack length (mm) | Displacement (mm) | Load (N) | C=δ/P (mm/N) | C^(1/3) | F | N | F/N | C/N | (C/N)^(1/3) | aeff=a+Δ | GIC (kJ/m²) | GIC (J/m²) | GIC,prop (J/m²)
G1S4 | 3.87 | 24.82 | 48 | 7.8 | 9.32 | 12.46257 | Pre-crack | 48 | 2.9533 | 45.7415 | 0.064565 | 0.4011736 | 0.9838671 | 0.9808825 | 1.003043 | 0.06582338 | 0.4037632 | 60.46257 | 0.1354379 | 135.4379 | 132.4678
|  |  |  | 7.8 | 9.32 | 12.46257 |  | 49 | 3.0854 | 44.8565 | 0.06878379 | 0.4097277 | 0.9837755 | 0.981231 | 1.002593 | 0.07009949 | 0.4123237 | 61.46257 | 0.1364396 | 136.4396
|  |  |  | 7.8 | 9.32 | 12.46257 |  | 50 | 3.1562 | 43.6708 | 0.07227255 | 0.416541 | 0.9840336 | 0.9818056 | 1.002269 | 0.07361187 | 0.4190984 | 62.46257 | 0.1336625 | 133.6625
|  |  |  | 7.8 | 9.32 | 12.46257 |  | 51 | 3.2221 | 43.1108 | 0.07473997 | 0.4212284 | 0.9843087 | 0.9823633 | 1.00198 | 0.0760818 | 0.4237343 | 63.46257 | 0.1325428 | 132.5428
|  |  |  | 7.8 | 9.32 | 12.46257 |  | 52 | 3.3193 | 42.2216 | 0.07861616 | 0.428388 | 0.9844153 | 0.982769 | 1.001675 | 0.07999455 | 0.4308771 | 64.46257 | 0.1316103 | 131.6103
|  |  |  | 7.8 | 9.32 | 12.46257 |  | 53 | 3.4131 | 41.9581 | 0.08134544 | 0.4332891 | 0.9845397 | 0.9831634 | 1.0014 | 0.08273847 | 0.4357484 | 65.46257 | 0.1323941 | 132.3941
|  |  |  | 7.8 | 9.32 | 12.46257 |  | 54 | 3.5334 | 41.6616 | 0.08481191 | 0.4393584 | 0.9845383 | 0.9834416 | 1.001115 | 0.08623991 | 0.4418106 | 66.46257 | 0.1340063 | 134.0063
|  |  |  | 7.8 | 9.32 | 12.46257 |  | 55 | 3.6421 | 40.443 | 0.09005514 | 0.448232 | 0.9845977 | 0.9837448 | 1.000867 | 0.09154319 | 0.4506873 | 67.46257 | 0.1320682 | 132.0682
|  |  |  | 7.8 | 9.32 | 12.46257 |  | 60 | 4.2152 | 37.1823 | 0.1133658 | 0.4839799 | 0.9848199 | 0.9849563 | 0.9998616 | 0.1150973 | 0.4864315 | 72.46257 | 0.1306983 | 130.6983
|  |  |  | 7.8 | 9.32 | 12.46257 |  | 65 | 4.7323 | 35.0085 | 0.1351757 | 0.5132153 | 0.985305 | 0.9860626 | 0.9992317 | 0.1370864 | 0.515622 | 77.46257 | 0.1291545 | 129.1545
|  |  |  | 7.8 | 9.32 | 12.46257 |  | 70 | 5.3828 | 33.5593 | 0.1603967 | 0.5433318 | 0.9853732 | 0.9866505 | 0.9987054 | 0.1625669 | 0.5457713 | 82.46257 | 0.1322182 | 132.2182
|  |  |  | 7.8 | 9.32 | 12.46257 |  | 75 | 6.2458 | 30.9902 | 0.2015411 | 0.5863018 | 0.9849282 | 0.9867047 | 0.9981995 | 0.2042568 | 0.5889234 | 87.46257 | 0.1335048 | 133.5048
|  |  |  | 7.8 | 9.32 | 12.46257 |  | 80 | 6.8749 | 30.1339 | 0.228145 | 0.611041 | 0.9852163 | 0.9872216 | 0.9979687 | 0.2310981 | 0.6136661 | 92.46257 | 0.1351332 | 135.1332
|  |  |  | 7.8 | 9.32 | 12.46257 |  | 85 | 7.6079 | 27.8283 | 0.2733872 | 0.6490219 | 0.9852766 | 0.9874928 | 0.9977557 | 0.2768498 | 0.6517505 | 97.46257 | 0.1309867 | 130.9867
|  |  |  | 7.8 | 9.32 | 12.46257 |  | 90 | 8.4049 | 26.3132 | 0.3194176 | 0.6835752 | 0.9852432 | 0.9876392 | 0.997574 | 0.3234153 | 0.6864151 | 102.4626 | 0.1301294 | 130.1294

## G1S5
Specimen | tickness (mm) | width (mm) | a0 (mm) | l1 (mm) | l2 (mm) | Δ=xh | G1S5 (DCB) | Crack length (mm) | Displacement (mm) | Load (N) | C=δ/P (mm/N) | C^(1/3) | F | N | F/N | C/N | (C/N)^(1/3) | aeff=a+Δ | GIC (kJ/m²) | GIC (J/m²) | GIC,prop (J/m²)
G1S5 | 3.837 | 24.857 | 48 | 8.253 | 9.09 | 8.723796 | Pre-crack | 48 | 2.7745 | 43.2173 | 0.06419883 | 0.4004138 | 0.9840902 | 0.9815697 | 1.002568 | 0.06540425 | 0.4029044 | 56.7238 | 0.1278891 | 127.8891 | 129.0142
|  |  |  | 8.253 | 9.09 | 8.723796 |  | 49 | 2.6029 | 39.2022 | 0.06639678 | 0.4049322 | 0.985733 | 0.9831713 | 1.002606 | 0.06753328 | 0.4072296 | 57.7238 | 0.1069512 | 106.9512
|  |  |  | 8.253 | 9.09 | 8.723796 |  | 50 | 3.0162 | 41.9887 | 0.07183361 | 0.4156961 | 0.9839727 | 0.9822241 | 1.00178 | 0.07313363 | 0.4181888 | 58.7238 | 0.1303747 | 130.3747
|  |  |  | 8.253 | 9.09 | 8.723796 |  | 51 | 3.092 | 40.8622 | 0.07566896 | 0.4229664 | 0.9841809 | 0.982706 | 1.001501 | 0.0770006 | 0.4254332 | 59.7238 | 0.127852 | 127.852
|  |  |  | 8.253 | 9.09 | 8.723796 |  | 52 | 3.1661 | 40.9215 | 0.07737009 | 0.4261126 | 0.9843928 | 0.9831659 | 1.001248 | 0.07869484 | 0.4285309 | 60.7238 | 0.1289144 | 128.9144
|  |  |  | 8.253 | 9.09 | 8.723796 |  | 53 | 3.2534 | 40.6053 | 0.08012255 | 0.4311068 | 0.9845316 | 0.9835488 | 1.000999 | 0.0814627 | 0.4334972 | 61.7238 | 0.1292837 | 129.2837
|  |  |  | 8.253 | 9.09 | 8.723796 |  | 54 | 3.3654 | 39.5974 | 0.08499043 | 0.4396665 | 0.9845474 | 0.9838194 | 1.00074 | 0.08638824 | 0.4420637 | 62.7238 | 0.1283024 | 128.3024
|  |  |  | 8.253 | 9.09 | 8.723796 |  | 55 | 3.4477 | 39.8543 | 0.0865076 | 0.4422672 | 0.9847118 | 0.9841822 | 1.000538 | 0.08789796 | 0.444624 | 63.7238 | 0.1301905 | 130.1905
|  |  |  | 8.253 | 9.09 | 8.723796 |  | 60 | 4.1262 | 36.0797 | 0.1143635 | 0.4853955 | 0.9843922 | 0.9849091 | 0.9994752 | 0.1161158 | 0.4878621 | 68.7238 | 0.1306534 | 130.6534
|  |  |  | 8.253 | 9.09 | 8.723796 |  | 65 | 4.7158 | 33.8664 | 0.1392472 | 0.518317 | 0.9846033 | 0.985751 | 0.9988357 | 0.14126 | 0.5208025 | 73.7238 | 0.130573 | 130.573
|  |  |  | 8.253 | 9.09 | 8.723796 |  | 70 | 5.396 | 32.2854 | 0.1671344 | 0.5508355 | 0.9845847 | 0.9862302 | 0.9983316 | 0.1694679 | 0.5533873 | 78.7238 | 0.1333182 | 133.3182
|  |  |  | 8.253 | 9.09 | 8.723796 |  | 75 | 6.0976 | 30.1709 | 0.202102 | 0.5868452 | 0.9845974 | 0.9866031 | 0.9979671 | 0.2048463 | 0.5894895 | 83.7238 | 0.1323296 | 132.3296
|  |  |  | 8.253 | 9.09 | 8.723796 |  | 80 | 6.9046 | 29.1828 | 0.2365983 | 0.6184964 | 0.9844098 | 0.9867302 | 0.9976483 | 0.2397801 | 0.6212566 | 88.7238 | 0.1367242 | 136.7242
|  |  |  | 8.253 | 9.09 | 8.723796 |  | 85 | 7.672 | 26.8706 | 0.2855165 | 0.6584818 | 0.9844106 | 0.9869358 | 0.9974414 | 0.2892959 | 0.6613745 | 93.7238 | 0.1323933 | 132.3933
|  |  |  | 8.253 | 9.09 | 8.723796 |  | 90 | 8.484 | 24.8153 | 0.3418859 | 0.6992413 | 0.9843678 | 0.9870591 | 0.9972734 | 0.3463682 | 0.7022838 | 98.7238 | 0.128338 | 128.338

## G1S6
Specimen | tickness (mm) | width (mm) | a0 (mm) | l1 (mm) | l2 (mm) | Δ=xh | G1S6 (DCB) | Crack length (mm) | Displacement (mm) | Load (N) | C=δ/P (mm/N) | C^(1/3) | F | N | F/N | C/N | (C/N)^(1/3) | aeff=a+Δ | GIC (kJ/m²) | GIC (J/m²) | GIC,prop (J/m²)
G1S6 | 3.86 | 24.83 | 46 | 8.2667 | 9.5475 | 13.2012 | Pre-crack | 46 | 2.6502 | 44.4885 | 0.05957045 | 0.3905503 | 0.9834737 | 0.9790592 | 1.004509 | 0.06084459 | 0.3933151 | 59.2012 | 0.1208549 | 120.8549 | 122.0922
|  |  |  | 8.2667 | 9.5475 | 13.2012 |  | 47 | 2.6918 | 43.2337 | 0.06226162 | 0.3963451 | 0.9839058 | 0.979909 | 1.004079 | 0.06353816 | 0.3990355 | 60.2012 | 0.117258 | 117.258
|  |  |  | 8.2667 | 9.5475 | 13.2012 |  | 48 | 2.7889 | 42.0875 | 0.06626433 | 0.4046628 | 0.9839775 | 0.9804505 | 1.003597 | 0.06758559 | 0.4073347 | 61.2012 | 0.1162787 | 116.2787
|  |  |  | 8.2667 | 9.5475 | 13.2012 |  | 49 | 2.9537 | 42.1072 | 0.07014715 | 0.4124171 | 0.9836554 | 0.9806617 | 1.003053 | 0.07153043 | 0.4151104 | 62.2012 | 0.1211608 | 121.1608
|  |  |  | 8.2667 | 9.5475 | 13.2012 |  | 50 | 3.0492 | 41.0994 | 0.07419086 | 0.4201943 | 0.9837602 | 0.9811518 | 1.002659 | 0.07561609 | 0.4228679 | 63.2012 | 0.1201057 | 120.1057
|  |  |  | 8.2667 | 9.5475 | 13.2012 |  | 51 | 3.1167 | 40.9413 | 0.07612606 | 0.4238164 | 0.984021 | 0.9817254 | 1.002338 | 0.07754313 | 0.42643 | 64.2012 | 0.120349 | 120.349
|  |  |  | 8.2667 | 9.5475 | 13.2012 |  | 52 | 3.2254 | 40.1113 | 0.08041126 | 0.431624 | 0.9840547 | 0.9821018 | 1.001989 | 0.0818767 | 0.4342303 | 65.2012 | 0.120108 | 120.108
|  |  |  | 8.2667 | 9.5475 | 13.2012 |  | 53 | 3.2896 | 39.8741 | 0.08249967 | 0.4353288 | 0.9843227 | 0.9826258 | 1.001727 | 0.08395837 | 0.4378796 | 66.2012 | 0.1199035 | 119.9035
|  |  |  | 8.2667 | 9.5475 | 13.2012 |  | 55 | 3.6239 | 39.0243 | 0.09286265 | 0.4528423 | 0.9838425 | 0.9828471 | 1.001013 | 0.09448331 | 0.4554615 | 68.2012 | 0.125393 | 125.393
|  |  |  | 8.2667 | 9.5475 | 13.2012 |  | 60 | 4.0258 | 35.7438 | 0.1126293 | 0.4829296 | 0.9847827 | 0.9846765 | 1.000108 | 0.1143821 | 0.4854218 | 73.2012 | 0.1187671 | 118.7671
|  |  |  | 8.2667 | 9.5475 | 13.2012 |  | 65 | 4.7537 | 32.8585 | 0.1446719 | 0.5249622 | 0.9844437 | 0.9852176 | 0.9992145 | 0.1468425 | 0.5275747 | 78.2012 | 0.12057 | 120.57
|  |  |  | 8.2667 | 9.5475 | 13.2012 |  | 70 | 5.2824 | 31.3368 | 0.1685686 | 0.5524066 | 0.9849238 | 0.986159 | 0.9987475 | 0.1709345 | 0.554979 | 83.2012 | 0.1200402 | 120.0402
|  |  |  | 8.2667 | 9.5475 | 13.2012 |  | 75 | 5.9395 | 30.408 | 0.1953269 | 0.5802129 | 0.9850252 | 0.9866635 | 0.9983395 | 0.1979671 | 0.5828154 | 88.2012 | 0.1234969 | 123.4969
|  |  |  | 8.2667 | 9.5475 | 13.2012 |  | 80 | 6.7662 | 29.5187 | 0.2292174 | 0.6119969 | 0.9847444 | 0.9867686 | 0.9979487 | 0.2322909 | 0.6147201 | 93.2012 | 0.1291943 | 129.1943
|  |  |  | 8.2667 | 9.5475 | 13.2012 |  | 85 | 7.6078 | 27.6018 | 0.275627 | 0.6507895 | 0.9845397 | 0.9868537 | 0.9976552 | 0.2792987 | 0.6536666 | 98.2012 | 0.1288768 | 128.8768
|  |  |  | 8.2667 | 9.5475 | 13.2012 |  | 90 | 8.5103 | 26.1394 | 0.3255737 | 0.6879387 | 0.9842894 | 0.9868458 | 0.9974095 | 0.3299134 | 0.6909819 | 103.2012 | 0.1298805 | 129.8805

## G1S7
Specimen | tickness (mm) | width (mm) | a0 (mm) | l1 (mm) | l2 (mm) | Δ=xh | G1S7 (DCB) | Crack length (mm) | Displacement (mm) | Load (N) | C=δ/P (mm/N) | C^(1/3) | F | N | F/N | C/N | (C/N)^(1/3) | aeff=a+Δ | GIC (kJ/m²) | GIC (J/m²) | GIC,prop (J/m²)
G1S7 | 3.88 | 24.91 | 47 | 8.115 | 9.3975 | 6.777778 | Pre-crack | 47 | 2.4141 | 45.0606 | 0.05357452 | 0.376981 | 0.9859058 | 0.9817498 | 1.004233 | 0.05457044 | 0.3793026 | 53.77778 | 0.1223211 | 122.3211 | 130.0784
|  |  |  | 8.115 | 9.3975 | 6.777778 |  | 48 | 2.4118 | 43.3127 | 0.05568344 | 0.381864 | 0.9865006 | 0.9826562 | 1.003912 | 0.05666624 | 0.3840975 | 54.77778 | 0.115283 | 115.283
|  |  |  | 8.115 | 9.3975 | 6.777778 |  | 49 | 2.7214 | 43.9649 | 0.06189938 | 0.3955749 | 0.9852778 | 0.9821856 | 1.003148 | 0.06302208 | 0.3979522 | 55.77778 | 0.1295746 | 129.5746
|  |  |  | 8.115 | 9.3975 | 6.777778 |  | 50 | 2.8367 | 43.6289 | 0.06501883 | 0.4021114 | 0.9852225 | 0.98254 | 1.00273 | 0.06617423 | 0.4044793 | 56.77778 | 0.1316167 | 131.6167
|  |  |  | 8.115 | 9.3975 | 6.777778 |  | 51 | 2.9075 | 42.878 | 0.06780867 | 0.4077823 | 0.9854181 | 0.9830492 | 1.00241 | 0.0689779 | 0.4101128 | 57.77778 | 0.1302436 | 130.2436
|  |  |  | 8.115 | 9.3975 | 6.777778 |  | 52 | 3.0064 | 42.2456 | 0.07116481 | 0.4144019 | 0.9854634 | 0.9834193 | 1.002079 | 0.07236467 | 0.4167179 | 58.77778 | 0.130387 | 130.387
|  |  |  | 8.115 | 9.3975 | 6.777778 |  | 53 | 3.1381 | 40.8622 | 0.07679714 | 0.4250581 | 0.9853497 | 0.9836457 | 1.001732 | 0.07807399 | 0.4274009 | 59.77778 | 0.1293951 | 129.3951
|  |  |  | 8.115 | 9.3975 | 6.777778 |  | 54 | 3.2452 | 40.6844 | 0.07976522 | 0.430465 | 0.9853698 | 0.9839484 | 1.001445 | 0.08106646 | 0.4327932 | 60.77778 | 0.1309993 | 130.9993
|  |  |  | 8.115 | 9.3975 | 6.777778 |  | 55 | 3.3374 | 39.9334 | 0.08357415 | 0.4372106 | 0.9854658 | 0.9842868 | 1.001198 | 0.08490833 | 0.4395249 | 61.77778 | 0.1300618 | 130.0618
|  |  |  | 8.115 | 9.3975 | 6.777778 |  | 60 | 3.8891 | 36.3762 | 0.1069133 | 0.4746177 | 0.9855896 | 0.9854568 | 1.000135 | 0.1084911 | 0.4769411 | 66.77778 | 0.1275882 | 127.5882
|  |  |  | 8.115 | 9.3975 | 6.777778 |  | 65 | 4.5149 | 34.2814 | 0.1317012 | 0.5087798 | 0.9855449 | 0.9861855 | 0.9993504 | 0.133546 | 0.5111445 | 71.77778 | 0.1297633 | 129.7633
|  |  |  | 8.115 | 9.3975 | 6.777778 |  | 70 | 5.2741 | 32.8585 | 0.1605095 | 0.5434591 | 0.9851951 | 0.9864714 | 0.9987062 | 0.1627107 | 0.5459322 | 76.77778 | 0.1357425 | 135.7425
|  |  |  | 8.115 | 9.3975 | 6.777778 |  | 75 | 5.8967 | 30.744 | 0.1918 | 0.5766995 | 0.9853851 | 0.9870232 | 0.9983404 | 0.1943217 | 0.5792159 | 81.77778 | 0.1332693 | 133.2693
|  |  |  | 8.115 | 9.3975 | 6.777778 |  | 80 | 6.6361 | 29.1037 | 0.2280157 | 0.6109255 | 0.9853142 | 0.9872741 | 0.9980148 | 0.2309548 | 0.6135392 | 86.77778 | 0.1337541 | 133.7541
|  |  |  | 8.115 | 9.3975 | 6.777778 |  | 85 | 7.4316 | 27.0287 | 0.2749522 | 0.650258 | 0.9851862 | 0.9874073 | 0.9977505 | 0.2784587 | 0.6530107 | 91.77778 | 0.1314951 | 131.4951
|  |  |  | 8.115 | 9.3975 | 6.777778 |  | 90 | 8.2929 | 25.6453 | 0.3233692 | 0.6863825 | 0.9849905 | 0.9874334 | 0.997526 | 0.3274846 | 0.689282 | 96.77778 | 0.1320019 | 132.0019

## G1S8
Specimen | tickness (mm) | width (mm) | a0 (mm) | l1 (mm) | l2 (mm) | Δ=xh | G1S8 (DCB) | Crack length (mm) | Displacement (mm) | Load (N) | C=δ/P (mm/N) | C^(1/3) | F | N | F/N | C/N | (C/N)^(1/3) | aeff=a+Δ | GIC (kJ/m²) | GIC (J/m²) | GIC,prop (J/m²)
G1S8 | 3.843 | 24.897 | 45 | 8.2817 | 9.5375 | 12.0176 | Pre-crack | 45 | 2.5175 | 44.8355 | 0.0561497 | 0.3829269 | 0.9836172 | 0.978612 | 1.005115 | 0.05737688 | 0.3856965 | 57.0176 | 0.1198788 | 119.8788 | 124.8496
|  |  |  | 8.2817 | 9.5375 | 12.0176 |  | 46 | 2.6309 | 43.787 | 0.06008404 | 0.3916695 | 0.9835733 | 0.9791597 | 1.004508 | 0.06136287 | 0.3944287 | 58.0176 | 0.1201676 | 120.1676
|  |  |  | 8.2817 | 9.5375 | 12.0176 |  | 47 | 2.7676 | 43.0756 | 0.06424983 | 0.4005198 | 0.9833959 | 0.9795599 | 1.003916 | 0.06559051 | 0.4032865 | 59.0176 | 0.1221785 | 122.1785
|  |  |  | 8.2817 | 9.5375 | 12.0176 |  | 48 | 2.8548 | 42.4827 | 0.06719912 | 0.4065568 | 0.9835465 | 0.9801572 | 1.003458 | 0.06855953 | 0.409282 | 60.0176 | 0.1221666 | 122.1666
|  |  |  | 8.2817 | 9.5375 | 12.0176 |  | 49 | 2.952 | 41.4353 | 0.0712436 | 0.4145548 | 0.9836378 | 0.9806715 | 1.003025 | 0.07264778 | 0.4172607 | 61.0176 | 0.12114 | 121.14
|  |  |  | 8.2817 | 9.5375 | 12.0176 |  | 50 | 3.0228 | 41.2575 | 0.07326668 | 0.4184422 | 0.9838832 | 0.9812642 | 1.002669 | 0.0746656 | 0.4210886 | 62.0176 | 0.1214784 | 121.4784
|  |  |  | 8.2817 | 9.5375 | 12.0176 |  | 51 | 3.1332 | 40.7832 | 0.07682575 | 0.4251109 | 0.9839033 | 0.9816585 | 1.002287 | 0.07826118 | 0.4277422 | 63.0176 | 0.1224458 | 122.4458
|  |  |  | 8.2817 | 9.5375 | 12.0176 |  | 52 | 3.2484 | 39.6962 | 0.08183151 | 0.4341504 | 0.9839057 | 0.9820102 | 1.00193 | 0.08333061 | 0.4367855 | 64.0176 | 0.1215908 | 121.5908
|  |  |  | 8.2817 | 9.5375 | 12.0176 |  | 55 | 3.6025 | 38.135 | 0.09446703 | 0.4554354 | 0.9839188 | 0.9829203 | 1.001016 | 0.09610853 | 0.4580582 | 67.0176 | 0.1236301 | 123.6301
|  |  |  | 8.2817 | 9.5375 | 12.0176 |  | 60 | 4.1987 | 35.7636 | 0.1174015 | 0.4896561 | 0.9840424 | 0.9841325 | 0.9999085 | 0.1192944 | 0.4922738 | 72.0176 | 0.1256093 | 125.6093
|  |  |  | 8.2817 | 9.5375 | 12.0176 |  | 65 | 4.8756 | 34.2616 | 0.1423051 | 0.5220837 | 0.9839766 | 0.984874 | 0.9990888 | 0.1444907 | 0.5247429 | 77.0176 | 0.1305552 | 130.5552
|  |  |  | 8.2817 | 9.5375 | 12.0176 |  | 70 | 5.5228 | 30.8033 | 0.1792925 | 0.5638809 | 0.9841311 | 0.9855638 | 0.9985463 | 0.1819187 | 0.5666207 | 82.0176 | 0.1247849 | 124.7849
|  |  |  | 8.2817 | 9.5375 | 12.0176 |  | 75 | 6.068 | 30.1709 | 0.2011209 | 0.5858941 | 0.9846353 | 0.9863722 | 0.9982392 | 0.2038997 | 0.58858 | 87.0176 | 0.1265335 | 126.5335
|  |  |  | 8.2817 | 9.5375 | 12.0176 |  | 80 | 6.8782 | 28.3528 | 0.2425933 | 0.6236768 | 0.9844316 | 0.986534 | 0.997869 | 0.2459047 | 0.6265017 | 92.0176 | 0.1274141 | 127.4141
|  |  |  | 8.2817 | 9.5375 | 12.0176 |  | 85 | 7.7264 | 27.1275 | 0.284818 | 0.6579443 | 0.9842366 | 0.9866246 | 0.9975796 | 0.2886792 | 0.6609042 | 97.0176 | 0.1298459 | 129.8459
|  |  |  | 8.2817 | 9.5375 | 12.0176 |  | 90 | 8.6783 | 26.0603 | 0.3330084 | 0.6931359 | 0.9839012 | 0.986549 | 0.997316 | 0.3375488 | 0.6962719 | 102.0176 | 0.1332036 | 133.2036

## G1S9
Specimen | tickness (mm) | width (mm) | a0 (mm) | l1 (mm) | l2 (mm) | Δ=xh | G1S9 (DCB) | Crack length (mm) | Displacement (mm) | Load (N) | C=δ/P (mm/N) | C^(1/3) | F | N | F/N | C/N | (C/N)^(1/3) | aeff=a+Δ | GIC (kJ/m²) | GIC (J/m²) | GIC,prop (J/m²)
G1S9 | 3.8667 | 24.8267 | 50 | 8.2108 | 9.5575 | 14.44444 | Pre-crack | 50 | 2.9084 | 41.337 | 0.07035827 | 0.4128305 | 0.9846568 | 0.9817922 | 1.002918 | 0.0716631 | 0.4153669 | 64.44444 | 0.1130434 | 113.0434 | 118.8999
|  |  |  | 8.2108 | 9.5575 | 14.44444 |  | 51 | 3.0558 | 41.1784 | 0.07420881 | 0.4202282 | 0.9844532 | 0.9820242 | 1.002473 | 0.07556719 | 0.4227767 | 65.44444 | 0.1164573 | 116.4573
|  |  |  | 8.2108 | 9.5575 | 14.44444 |  | 52 | 3.1743 | 40.3089 | 0.07874936 | 0.4286298 | 0.9844238 | 0.9823553 | 1.002106 | 0.08016382 | 0.4311809 | 66.44444 | 0.1165939 | 116.5939
|  |  |  | 8.2108 | 9.5575 | 14.44444 |  | 53 | 3.2336 | 39.9334 | 0.08097482 | 0.43263 | 0.9847054 | 0.982891 | 1.001846 | 0.08238433 | 0.4351258 | 67.44444 | 0.115891 | 115.891
|  |  |  | 8.2108 | 9.5575 | 14.44444 |  | 54 | 3.3555 | 38.8267 | 0.08642249 | 0.4421221 | 0.9846691 | 0.9831663 | 1.001529 | 0.0879022 | 0.4446312 | 68.44444 | 0.1151821 | 115.1821
|  |  |  | 8.2108 | 9.5575 | 14.44444 |  | 55 | 3.4395 | 38.6291 | 0.08903909 | 0.4465399 | 0.9848229 | 0.9835612 | 1.001283 | 0.09052725 | 0.4490139 | 69.44444 | 0.1157448 | 115.7448
|  |  |  | 8.2108 | 9.5575 | 14.44444 |  | 60 | 3.9599 | 35.3683 | 0.1119618 | 0.4819737 | 0.9851458 | 0.9849353 | 1.000214 | 0.1136743 | 0.4844186 | 74.44444 | 0.1136923 | 113.6923
|  |  |  | 8.2108 | 9.5575 | 14.44444 |  | 65 | 4.5907 | 33.7676 | 0.1359498 | 0.5141931 | 0.9851213 | 0.9857187 | 0.999394 | 0.1379195 | 0.5166645 | 79.44444 | 0.1178215 | 117.8215
|  |  |  | 8.2108 | 9.5575 | 14.44444 |  | 70 | 5.2066 | 32.2261 | 0.1615647 | 0.5446475 | 0.9852534 | 0.9863999 | 0.9988377 | 0.1637923 | 0.5471392 | 84.44444 | 0.1199107 | 119.9107
|  |  |  | 8.2108 | 9.5575 | 14.44444 |  | 75 | 5.9527 | 31.1392 | 0.1911642 | 0.5760615 | 0.9850764 | 0.9866942 | 0.9983605 | 0.1937421 | 0.5786394 | 89.44444 | 0.1250051 | 125.0051
|  |  |  | 8.2108 | 9.5575 | 14.44444 |  | 80 | 6.6724 | 29.4397 | 0.2266463 | 0.6097001 | 0.9850727 | 0.9870132 | 0.9980339 | 0.2296285 | 0.6123625 | 94.44444 | 0.1254171 | 125.4171
|  |  |  | 8.2108 | 9.5575 | 14.44444 |  | 85 | 7.3575 | 27.6215 | 0.2663686 | 0.6434197 | 0.9852102 | 0.9873642 | 0.9978185 | 0.2697775 | 0.6461528 | 99.44444 | 0.1232029 | 123.2029
|  |  |  | 8.2108 | 9.5575 | 14.44444 |  | 90 | 8.0064 | 26.3765 | 0.3035429 | 0.6720579 | 0.985452 | 0.98774 | 0.9976836 | 0.3073106 | 0.6748271 | 104.4444 | 0.1218805 | 121.8805

## G2S1
Specimen | tickness (mm) | width (mm) | a0 (mm) | l1 (mm) | l2 (mm) | Δ=xh | G2S1 (DCB) | Crack length (mm) | Displacement (mm) | Load (N) | C=δ/P (mm/N) | C^(1/3) | F | N | F/N | C/N | (C/N)^(1/3) | aeff=a+Δ | GIC (kJ/m²) | GIC (J/m²) | GIC,prop (J/m²)
G2S1 | 3.8967 | 25.0567 | 46 | 8.2983 | 9.5625 | 7.084648 | Pre-crack | 46 | 3.0334 | 63.2676 | 0.04794555 | 0.3632867 | 0.9808513 | 0.9770937 | 1.003846 | 0.04906956 | 0.3661036 | 53.08465 | 0.2172583 | 217.2583 | 227.9745
|  |  |  | 8.2983 | 9.5625 | 7.084648 |  | 47 | 3.3786 | 62.8773 | 0.05373322 | 0.3773528 | 0.9794118 | 0.9765617 | 1.002918 | 0.05502287 | 0.3803479 | 54.08465 | 0.2358249 | 235.8249
|  |  |  | 8.2983 | 9.5625 | 7.084648 |  | 48 | 3.5037 | 61.9682 | 0.05654029 | 0.3838127 | 0.9794727 | 0.9770901 | 1.002438 | 0.05786599 | 0.3867893 | 55.08465 | 0.2365322 | 236.5322
|  |  |  | 8.2983 | 9.5625 | 7.084648 |  | 49 | 3.5828 | 61.3951 | 0.05835645 | 0.387879 | 0.9798219 | 0.9777928 | 1.002075 | 0.05968182 | 0.3907935 | 56.08465 | 0.2352773 | 235.2773
|  |  |  | 8.2983 | 9.5625 | 7.084648 |  | 50 | 3.6849 | 59.992 | 0.06142319 | 0.3945579 | 0.9800235 | 0.9783511 | 1.001709 | 0.06278236 | 0.397447 | 57.08465 | 0.2322249 | 232.2249
|  |  |  | 8.2983 | 9.5625 | 7.084648 |  | 51 | 3.7689 | 59.0829 | 0.06379003 | 0.3995621 | 0.980325 | 0.978952 | 1.001403 | 0.06516155 | 0.4024054 | 58.08465 | 0.2298218 | 229.8218
|  |  |  | 8.2983 | 9.5625 | 7.084648 |  | 52 | 3.9204 | 58.0158 | 0.0675747 | 0.4073128 | 0.9802478 | 0.9792421 | 1.001027 | 0.06900714 | 0.4101707 | 59.08465 | 0.2306828 | 230.6828
|  |  |  | 8.2983 | 9.5625 | 7.084648 |  | 53 | 4.1081 | 57.3044 | 0.07168908 | 0.4154171 | 0.9799935 | 0.9793731 | 1.000633 | 0.07319895 | 0.4183133 | 60.08465 | 0.2346972 | 234.6972
|  |  |  | 8.2983 | 9.5625 | 7.084648 |  | 55 | 4.3766 | 55.8024 | 0.07843032 | 0.4280502 | 0.9800913 | 0.9800176 | 1.000075 | 0.0800295 | 0.4309399 | 62.08465 | 0.2355079 | 235.5079
|  |  |  | 8.2983 | 9.5625 | 7.084648 |  | 60 | 5.0683 | 51.3757 | 0.0986517 | 0.4620633 | 0.9803351 | 0.9813076 | 0.9990089 | 0.1005309 | 0.4649788 | 67.08465 | 0.2321313 | 232.1313
|  |  |  | 8.2983 | 9.5625 | 7.084648 |  | 65 | 5.8851 | 47.0083 | 0.1251928 | 0.5002569 | 0.9802024 | 0.9819857 | 0.9981839 | 0.1274894 | 0.5032974 | 72.08465 | 0.2293314 | 229.3314
|  |  |  | 8.2983 | 9.5625 | 7.084648 |  | 70 | 6.6855 | 43.8858 | 0.1523386 | 0.5340763 | 0.9802804 | 0.9826055 | 0.9976337 | 0.1550353 | 0.5372094 | 77.08465 | 0.2273152 | 227.3152
|  |  |  | 8.2983 | 9.5625 | 7.084648 |  | 75 | 7.6737 | 40.5065 | 0.1894437 | 0.5743281 | 0.9798785 | 0.9827067 | 0.997122 | 0.1927774 | 0.5776774 | 82.08465 | 0.2260389 | 226.0389
|  |  |  | 8.2983 | 9.5625 | 7.084648 |  | 80 | 8.316 | 37.5817 | 0.2212779 | 0.6048477 | 0.9805844 | 0.9835565 | 0.9969783 | 0.2249773 | 0.6081998 | 87.08465 | 0.2141916 | 214.1916
|  |  |  | 8.2983 | 9.5625 | 7.084648 |  | 85 | 9.2284 | 35.3486 | 0.2610683 | 0.6391234 | 0.9805648 | 0.9837718 | 0.9967401 | 0.2653749 | 0.6426186 | 92.08465 | 0.2113785 | 211.3785
|  |  |  | 8.2983 | 9.5625 | 7.084648 |  | 90 | 10.1029 | 33.6095 | 0.3005966 | 0.6698764 | 0.9806943 | 0.9840477 | 0.9965923 | 0.3054695 | 0.6734768 | 97.08465 | 0.2086616 | 208.6616

## G2S2
Specimen | tickness (mm) | width (mm) | a0 (mm) | l1 (mm) | l2 (mm) | Δ=xh | G2S2 (DCB) | Crack length (mm) | Displacement (mm) | Load (N) | C=δ/P (mm/N) | C^(1/3) | F | N | F/N | C/N | (C/N)^(1/3) | aeff=a+Δ | GIC (kJ/m²) | GIC (J/m²) | GIC,prop (J/m²)
G2S2 | 3.88 | 25.067 | 46 | 8.1692 | 9.6125 | 7.440407 | Pre-crack | 46 | 3.0955 | 64.9573 | 0.04765438 | 0.3625498 | 0.9807154 | 0.976853 | 1.003954 | 0.04878358 | 0.365391 | 53.44041 | 0.2260433 | 226.0433 | 239.4752
|  |  |  | 8.1692 | 9.6125 | 7.440407 |  | 47 | 3.2973 | 64.7935 | 0.05088936 | 0.3705746 | 0.9802326 | 0.9770352 | 1.003273 | 0.0520855 | 0.3734556 | 54.44041 | 0.2356006 | 235.6006
|  |  |  | 8.1692 | 9.6125 | 7.440407 |  | 48 | 3.5262 | 62.9755 | 0.0559932 | 0.3825708 | 0.9796269 | 0.9770795 | 1.002607 | 0.0573067 | 0.3855391 | 55.44041 | 0.24031 | 240.31
|  |  |  | 8.1692 | 9.6125 | 7.440407 |  | 49 | 3.6185 | 62.3036 | 0.05807851 | 0.3872622 | 0.9798965 | 0.9777306 | 1.002215 | 0.05940134 | 0.3901804 | 56.44041 | 0.2395529 | 239.5529
|  |  |  | 8.1692 | 9.6125 | 7.440407 |  | 50 | 3.7337 | 61.9084 | 0.06031007 | 0.39216 | 0.9800263 | 0.9782422 | 1.001824 | 0.06165147 | 0.3950461 | 57.44041 | 0.2412413 | 241.2413
|  |  |  | 8.1692 | 9.6125 | 7.440407 |  | 51 | 3.8375 | 61.0191 | 0.06289014 | 0.3976743 | 0.9802223 | 0.9787707 | 1.001483 | 0.06425422 | 0.4005289 | 58.44041 | 0.2401228 | 240.1228
|  |  |  | 8.1692 | 9.6125 | 7.440407 |  | 52 | 4.0236 | 60.031 | 0.06702537 | 0.4062061 | 0.97997 | 0.9789355 | 1.001057 | 0.0684676 | 0.409099 | 59.44041 | 0.24342 | 243.42
|  |  |  | 8.1692 | 9.6125 | 7.440407 |  | 53 | 4.1586 | 59.4382 | 0.06996511 | 0.41206 | 0.9800118 | 0.9792925 | 1.000734 | 0.07144454 | 0.4149442 | 60.44041 | 0.2449025 | 244.9025
|  |  |  | 8.1692 | 9.6125 | 7.440407 |  | 55 | 4.432 | 57.7387 | 0.07675961 | 0.4249889 | 0.9800986 | 0.979938 | 1.000164 | 0.07833108 | 0.4278695 | 62.44041 | 0.2452794 | 245.2794
|  |  |  | 8.1692 | 9.6125 | 7.440407 |  | 60 | 5.2423 | 54.0039 | 0.09707262 | 0.4595847 | 0.9798659 | 0.9808856 | 0.9989605 | 0.09896427 | 0.4625508 | 67.44041 | 0.2509366 | 250.9366
|  |  |  | 8.1692 | 9.6125 | 7.440407 |  | 65 | 5.9932 | 49.4983 | 0.1210789 | 0.4947162 | 0.9800675 | 0.9818282 | 0.9982066 | 0.1233198 | 0.4977497 | 72.44041 | 0.2446119 | 244.6119
|  |  |  | 8.1692 | 9.6125 | 7.440407 |  | 70 | 6.7689 | 45.9808 | 0.1472114 | 0.5280161 | 0.9802673 | 0.9825498 | 0.9976769 | 0.1498259 | 0.5311237 | 77.44041 | 0.2399418 | 239.9418
|  |  |  | 8.1692 | 9.6125 | 7.440407 |  | 75 | 7.6977 | 43.1549 | 0.1783737 | 0.562916 | 0.9800707 | 0.9828156 | 0.997207 | 0.1814926 | 0.5661779 | 82.44041 | 0.2404502 | 240.4502
|  |  |  | 8.1692 | 9.6125 | 7.440407 |  | 80 | 8.4257 | 39.6177 | 0.2126751 | 0.5969055 | 0.9805399 | 0.9834883 | 0.9970021 | 0.2162457 | 0.6002274 | 87.44041 | 0.2277551 | 227.7551
|  |  |  | 8.1692 | 9.6125 | 7.440407 |  | 85 | 9.4451 | 37.6613 | 0.2507906 | 0.6306239 | 0.9802766 | 0.983518 | 0.9967043 | 0.2549934 | 0.6341271 | 92.44041 | 0.2295066 | 229.5066
|  |  |  | 8.1692 | 9.6125 | 7.440407 |  | 90 | 10.611 | 35.1911 | 0.3015251 | 0.6705654 | 0.979777399 | 0.9833052 | 0.9964123 | 0.3066445 | 0.6743392 | 97.44041 | 0.2284957 | 228.4957

## G2S3
Specimen | tickness (mm) | width (mm) | a0 (mm) | l1 (mm) | l2 (mm) | Δ=xh | G2S3 (DCB) | Crack length (mm) | Displacement (mm) | Load (N) | C=δ/P (mm/N) | C^(1/3) | F | N | F/N | C/N | (C/N)^(1/3) | aeff=a+Δ | GIC (kJ/m²) | GIC (J/m²) | GIC,prop (J/m²)
G2S3 | 3.973 | 25.093 | 45 | 8.2242 | 9.5225 | 9.002937 | Pre-crack | 45 | 3.3937 | 71.6046 | 0.047395 | 0.3618908 | 0.9776193 | 0.9742502 | 1.003458 | 0.04864767 | 0.3650514 | 54.00294 | 0.2699199 | 269.9199 | 273.8417
|  |  |  | 8.2242 | 9.5225 | 9.002937 |  | 46 | 3.6596 | 71.0381 | 0.05151602 | 0.3720895 | 0.9767657 | 0.9741854 | 1.002649 | 0.05288112 | 0.3753475 | 55.00294 | 0.2832869 | 283.2869
|  |  |  | 8.2242 | 9.5225 | 9.002937 |  | 47 | 3.8194 | 69.4967 | 0.05495801 | 0.3801984 | 0.9766892 | 0.9746444 | 1.002098 | 0.05638775 | 0.3834672 | 56.00294 | 0.2839209 | 283.9209
|  |  |  | 8.2242 | 9.5225 | 9.002937 |  | 48 | 3.9758 | 68.0541 | 0.05842117 | 0.3880224 | 0.9766542 | 0.9750907 | 1.001603 | 0.05991358 | 0.3912987 | 57.00294 | 0.2841948 | 284.1948
|  |  |  | 8.2242 | 9.5225 | 9.002937 |  | 49 | 4.1257 | 67.2637 | 0.0613362 | 0.3943716 | 0.9766754 | 0.9755397 | 1.001164 | 0.06287413 | 0.3976405 | 58.00294 | 0.2863337 | 286.3337
|  |  |  | 8.2242 | 9.5225 | 9.002937 |  | 50 | 4.2492 | 66.2756 | 0.06411409 | 0.4002376 | 0.9768656 | 0.9760796 | 1.000805 | 0.06568531 | 0.4034807 | 59.00294 | 0.2855456 | 285.5456
|  |  |  | 8.2242 | 9.5225 | 9.002937 |  | 51 | 4.3431 | 65.2678 | 0.06654277 | 0.4052288 | 0.9772255 | 0.9767152 | 1.000522 | 0.06812914 | 0.4084237 | 60.00294 | 0.2825477 | 282.5477
|  |  |  | 8.2242 | 9.5225 | 9.002937 |  | 52 | 4.46 | 65.1097 | 0.06849978 | 0.409163 | 0.9774455 | 0.9772184 | 1.000232 | 0.07009669 | 0.4123182 | 61.00294 | 0.2846226 | 284.6226
|  |  |  | 8.2242 | 9.5225 | 9.002937 |  | 55 | 4.9475 | 61.7503 | 0.08012107 | 0.4311042 | 0.977396 | 0.9780505 | 0.9993308 | 0.08191915 | 0.4343053 | 64.00294 | 0.2851497 | 285.1497
|  |  |  | 8.2242 | 9.5225 | 9.002937 |  | 60 | 5.6754 | 57.4818 | 0.09873386 | 0.4621916 | 0.9778676 | 0.9794829 | 0.9983509 | 0.100802 | 0.4653965 | 69.00294 | 0.2821507 | 282.1507
|  |  |  | 8.2242 | 9.5225 | 9.002937 |  | 65 | 6.4264 | 52.1265 | 0.1232847 | 0.4977024 | 0.9783035 | 0.9805713 | 0.9976873 | 0.1257274 | 0.500968 | 74.00294 | 0.2699669 | 269.9669
|  |  |  | 8.2242 | 9.5225 | 9.002937 |  | 70 | 7.3783 | 47.621 | 0.1549379 | 0.5370968 | 0.9780913 | 0.9809517 | 0.997084 | 0.1579466 | 0.5405511 | 79.00294 | 0.2650831 | 265.0831
|  |  |  | 8.2242 | 9.5225 | 9.002937 |  | 75 | 8.2346 | 45.7436 | 0.1800164 | 0.5646388 | 0.9783241 | 0.9815272 | 0.9967366 | 0.1834044 | 0.5681591 | 84.00294 | 0.267176 | 267.176
|  |  |  | 8.2242 | 9.5225 | 9.002937 |  | 80 | 9.1717 | 41.9495 | 0.2186367 | 0.6024315 | 0.978378 | 0.9818624 | 0.9964512 | 0.2226755 | 0.6061184 | 89.00294 | 0.2574939 | 257.4939
|  |  |  | 8.2242 | 9.5225 | 9.002937 |  | 85 | 10.2817 | 37.9775 | 0.2707314 | 0.6469135 | 0.9780551 | 0.9818302 | 0.996155 | 0.2757415 | 0.6508797 | 94.00294 | 0.247352 | 247.352
|  |  |  | 8.2242 | 9.5225 | 9.002937 |  | 90 | 10.9305 | 36.9301 | 0.2959781 | 0.6664279 | 0.9789278 | 0.9826771 | 0.9961847 | 0.3011957 | 0.6703211 | 99.00294 | 0.2428013 | 242.8013

## G2S4
Specimen | tickness (mm) | width (mm) | a0 (mm) | l1 (mm) | l2 (mm) | Δ=xh | G2S4 (DCB) | Crack length (mm) | Displacement (mm) | Load (N) | C=δ/P (mm/N) | C^(1/3) | F | N | F/N | C/N | (C/N)^(1/3) | aeff=a+Δ | GIC (kJ/m²) | GIC (J/m²) | GIC,prop (J/m²)
G2S4 | 3.9 | 25.05667 | 45 | 8.165 | 9.5225 | 9.783582 | Pre-crack | 45 | 3.0779 | 65.8923 | 0.04671107 | 0.3601416 | 0.9799809 | 0.9759847 | 1.004095 | 0.04786045 | 0.3630716 | 54.78358 | 0.2225263 | 222.5263 | 233.2139
|  |  |  | 8.165 | 9.5225 | 9.783582 |  | 46 | 3.3187 | 64.2599 | 0.05164496 | 0.3723997 | 0.9792297 | 0.9760012 | 1.003308 | 0.05291485 | 0.3754273 | 55.78358 | 0.2296169 | 229.6169
|  |  |  | 8.165 | 9.5225 | 9.783582 |  | 47 | 3.5321 | 63.8845 | 0.05528884 | 0.3809598 | 0.9787224 | 0.9761464 | 1.002639 | 0.05663991 | 0.384038 | 56.78358 | 0.2385164 | 238.5164
|  |  |  | 8.165 | 9.5225 | 9.783582 |  | 48 | 3.6251 | 63.4695 | 0.05711562 | 0.3851102 | 0.9790187 | 0.9768417 | 1.002229 | 0.05846968 | 0.3881297 | 57.78358 | 0.2388995 | 238.8995
|  |  |  | 8.165 | 9.5225 | 9.783582 |  | 49 | 3.7617 | 62.6198 | 0.06007205 | 0.3916434 | 0.9790435 | 0.9772972 | 1.001787 | 0.06146754 | 0.3946529 | 58.78358 | 0.2403162 | 240.3162
|  |  |  | 8.165 | 9.5225 | 9.783582 |  | 50 | 3.8984 | 62.0862 | 0.06279012 | 0.3974634 | 0.979078 | 0.9777248 | 1.001384 | 0.06422065 | 0.4004592 | 59.78358 | 0.2426991 | 242.6991
|  |  |  | 8.165 | 9.5225 | 9.783582 |  | 51 | 3.9758 | 60.9203 | 0.06526232 | 0.4026127 | 0.9794557 | 0.9783765 | 1.001103 | 0.06670471 | 0.4055572 | 60.78358 | 0.2388069 | 238.8069
|  |  |  | 8.165 | 9.5225 | 9.783582 |  | 52 | 4.1257 | 59.458 | 0.06938848 | 0.4109249 | 0.9794246 | 0.978695 | 1.000745 | 0.07089898 | 0.4138853 | 61.78358 | 0.2378627 | 237.8627
|  |  |  | 8.165 | 9.5225 | 9.783582 |  | 55 | 4.5341 | 58.1142 | 0.07802052 | 0.4273033 | 0.9796037 | 0.9797071 | 0.9998945 | 0.07963658 | 0.4302335 | 64.78358 | 0.2434616 | 243.4616
|  |  |  | 8.165 | 9.5225 | 9.783582 |  | 60 | 5.2867 | 53.6679 | 0.09850767 | 0.4618384 | 0.9796851 | 0.9808565 | 0.9988058 | 0.1004303 | 0.4648236 | 69.78358 | 0.2431056 | 243.1056
|  |  |  | 8.165 | 9.5225 | 9.783582 |  | 65 | 6.0443 | 48.5102 | 0.1245985 | 0.4994641 | 0.9798846 | 0.9817733 | 0.9980762 | 0.1269117 | 0.5025361 | 74.78358 | 0.2342634 | 234.2634
|  |  |  | 8.165 | 9.5225 | 9.783582 |  | 70 | 6.7343 | 45.3879 | 0.1483721 | 0.5294002 | 0.9803911 | 0.982712 | 0.9976383 | 0.1509823 | 0.5324866 | 79.78358 | 0.2288021 | 228.8021
|  |  |  | 8.165 | 9.5225 | 9.783582 |  | 75 | 7.5545 | 42.4435 | 0.1779896 | 0.5625116 | 0.9805076 | 0.9832067 | 0.9972548 | 0.1810297 | 0.5656962 | 84.78358 | 0.2257767 | 225.7767
|  |  |  | 8.165 | 9.5225 | 9.783582 |  | 80 | 8.4257 | 39.6374 | 0.2125694 | 0.5968066 | 0.9805482 | 0.9835395 | 0.9969587 | 0.216127 | 0.6001176 | 89.78358 | 0.2220032 | 222.0032
|  |  |  | 8.165 | 9.5225 | 9.783582 |  | 85 | 9.4517 | 36.8511 | 0.2564835 | 0.6353599 | 0.9802685 | 0.9835487 | 0.9966649 | 0.2607736 | 0.6388828 | 94.78358 | 0.2192524 | 219.2524
|  |  |  | 8.165 | 9.5225 | 9.783582 |  | 90 | 10.3031 | 34.8749 | 0.2954302 | 0.6660165 | 0.9804897 | 0.9838924 | 0.9965416 | 0.3002668 | 0.6696314 | 99.78358 | 0.2148252 | 214.8252

## G2S5
Specimen | tickness (mm) | width (mm) | a0 (mm) | l1 (mm) | l2 (mm) | Δ=xh | G2S5 (DCB) | Crack length (mm) | Displacement (mm) | Load (N) | C=δ/P (mm/N) | C^(1/3) | F | N | F/N | C/N | (C/N)^(1/3) | aeff=a+Δ | GIC (kJ/m²) | GIC (J/m²) | GIC,prop (J/m²)
G2S5 | 3.85 | 25.03 | 46 | 8.195 | 9.535 | 11.20464 | Pre-crack | 46 | 3.6354 | 62.8437 | 0.05784828 | 0.3867498 | 0.9770071 | 0.974329 | 1.002749 | 0.05937243 | 0.3901171 | 57.20464 | 0.2399966 | 239.9966 | 242.0925
|  |  |  | 8.195 | 9.535 | 11.20464 |  | 47 | 3.7559 | 60.4503 | 0.06213203 | 0.3960699 | 0.9771836 | 0.9749779 | 1.002262 | 0.0637266 | 0.3994296 | 58.20464 | 0.2342969 | 234.2969
|  |  |  | 8.195 | 9.535 | 11.20464 |  | 48 | 3.9997 | 61.8007 | 0.06471933 | 0.401493 | 0.9765774 | 0.9750028 | 1.001615 | 0.06637861 | 0.4048953 | 59.20464 | 0.2506088 | 250.6088
|  |  |  | 8.195 | 9.535 | 11.20464 |  | 49 | 4.2121 | 59.4623 | 0.07083648 | 0.4137636 | 0.9762183 | 0.9751703 | 1.001075 | 0.07264011 | 0.417246 | 60.20464 | 0.2495786 | 249.5786
|  |  |  | 8.195 | 9.535 | 11.20464 |  | 50 | 4.3554 | 58.2107 | 0.0748213 | 0.4213811 | 0.9763082 | 0.9756362 | 1.000689 | 0.07668975 | 0.4248599 | 61.20464 | 0.2484139 | 248.4139
|  |  |  | 8.195 | 9.535 | 11.20464 |  | 51 | 4.5398 | 57.7167 | 0.07865661 | 0.4284614 | 0.9761675 | 0.9758983 | 1.000276 | 0.08059919 | 0.43196 | 62.20464 | 0.2525024 | 252.5024
|  |  |  | 8.195 | 9.535 | 11.20464 |  | 52 | 4.6979 | 57.1238 | 0.08224068 | 0.4348728 | 0.9761945 | 0.9762568 | 0.9999362 | 0.08424082 | 0.43837 | 63.20464 | 0.2544337 | 254.4337
|  |  |  | 8.195 | 9.535 | 11.20464 |  | 55 | 5.0899 | 53.8303 | 0.09455455 | 0.455576 | 0.9767472 | 0.9775409 | 0.9991881 | 0.09672695 | 0.4590386 | 66.20464 | 0.2478137 | 247.8137
|  |  |  | 8.195 | 9.535 | 11.20464 |  | 60 | 5.7355 | 50.0427 | 0.1146121 | 0.4857471 | 0.9776743 | 0.9793196 | 0.99832 | 0.1170324 | 0.4891425 | 71.20464 | 0.2411592 | 241.1592
|  |  |  | 8.195 | 9.535 | 11.20464 |  | 65 | 6.4799 | 46.8808 | 0.1382208 | 0.5170403 | 0.9781655 | 0.9804523 | 0.9976676 | 0.1409765 | 0.5204539 | 76.20464 | 0.2383407 | 238.3407
|  |  |  | 8.195 | 9.535 | 11.20464 |  | 70 | 7.4104 | 43.9825 | 0.1684852 | 0.5523155 | 0.9780476 | 0.9809068 | 0.9970851 | 0.1717647 | 0.5558761 | 81.20464 | 0.2398299 | 239.8299
|  |  |  | 8.195 | 9.535 | 11.20464 |  | 75 | 8.3162 | 41.6441 | 0.199697 | 0.584508 | 0.9781378 | 0.9813736 | 0.9967028 | 0.2034872 | 0.5881828 | 86.20464 | 0.2399627 | 239.9627
|  |  |  | 8.195 | 9.535 | 11.20464 |  | 80 | 9.4179 | 38.3834 | 0.2453639 | 0.6260421 | 0.9777533 | 0.9813691 | 0.9963156 | 0.250022 | 0.629979 | 91.20464 | 0.2366508 | 236.6508
|  |  |  | 8.195 | 9.535 | 11.20464 |  | 85 | 10.4028 | 35.4522 | 0.2934317 | 0.6645113 | 0.9778074 | 0.9816295 | 0.9961063 | 0.2989231 | 0.668631 | 96.20464 | 0.2288408 | 228.8408
|  |  |  | 8.195 | 9.535 | 11.20464 |  | 90 | 11.3678 | 33.8383 | 0.3359448 | 0.6951672 | 0.9779621 | 0.9819149 | 0.9959745 | 0.3421323 | 0.6994092 | 101.2046 | 0.2268627 | 226.8627

## G2S6
Specimen | tickness (mm) | width (mm) | a0 (mm) | l1 (mm) | l2 (mm) | Δ=xh | G2S6 (DCB) | Crack length (mm) | Displacement (mm) | Load (N) | C=δ/P (mm/N) | C^(1/3) | F | N | F/N | C/N | (C/N)^(1/3) | aeff=a+Δ | GIC (kJ/m²) | GIC (J/m²) | GIC,prop (J/m²)
G2S6 | 3.92 | 25.04667 | 46 | 8.15 | 9.54 | 8.638235 | Pre-crack | 46 | 3.361 | 66.9794 | 0.05017961 | 0.3688437 | 0.9789806 | 0.9757701 | 1.00329 | 0.05142565 | 0.3718718 | 54.63824 | 0.2475603 | 247.5603 | 249.5839
|  |  |  | 8.15 | 9.54 | 8.638235 |  | 47 | 3.6373 | 65.8188 | 0.05526233 | 0.3808989 | 0.9780738 | 0.9756221 | 1.002513 | 0.05664317 | 0.3840454 | 55.63824 | 0.2583372 | 258.3372
|  |  |  | 8.15 | 9.54 | 8.638235 |  | 48 | 3.7065 | 65.5554 | 0.05653996 | 0.383812 | 0.9785445 | 0.9764484 | 1.002147 | 0.05790369 | 0.3868733 | 56.63824 | 0.2574751 | 257.4751
|  |  |  | 8.15 | 9.54 | 8.638235 |  | 49 | 3.8103 | 64.6661 | 0.05892268 | 0.3891295 | 0.9787853 | 0.9770662 | 1.00176 | 0.06030572 | 0.3921506 | 57.63824 | 0.2564661 | 256.4661
|  |  |  | 8.15 | 9.54 | 8.638235 |  | 50 | 3.9041 | 63.3157 | 0.06166085 | 0.3950662 | 0.9790799 | 0.9776892 | 1.001422 | 0.06306795 | 0.3980487 | 58.63824 | 0.2528192 | 252.8192
|  |  |  | 8.15 | 9.54 | 8.638235 |  | 51 | 4.0458 | 62.8217 | 0.06440131 | 0.4008343 | 0.9790963 | 0.9780736 | 1.001046 | 0.06584506 | 0.4038075 | 59.63824 | 0.2554962 | 255.4962
|  |  |  | 8.15 | 9.54 | 8.638235 |  | 52 | 4.1659 | 61.5372 | 0.06769726 | 0.4075589 | 0.9792402 | 0.9785243 | 1.000732 | 0.06918302 | 0.4105189 | 60.63824 | 0.2533722 | 253.3722
|  |  |  | 8.15 | 9.54 | 8.638235 |  | 53 | 4.357 | 61.109 | 0.07129883 | 0.4146619 | 0.9790106 | 0.9786695 | 1.000349 | 0.07285282 | 0.4176528 | 61.63824 | 0.2587826 | 258.7826
|  |  |  | 8.15 | 9.54 | 8.638235 |  | 55 | 4.7062 | 58.2436 | 0.08080201 | 0.4323221 | 0.9787842 | 0.9790633 | 0.9997149 | 0.08252991 | 0.435382 | 63.63824 | 0.2578801 | 257.8801
|  |  |  | 8.15 | 9.54 | 8.638235 |  | 60 | 5.411 | 55.477 | 0.09753592 | 0.4603147 | 0.9791852 | 0.9804562 | 0.9987037 | 0.09948013 | 0.4633531 | 68.63824 | 0.2615787 | 261.5787
|  |  |  | 8.15 | 9.54 | 8.638235 |  | 65 | 6.2394 | 51.5906 | 0.1209406 | 0.4945278 | 0.9791821 | 0.9812205 | 0.9979226 | 0.1232553 | 0.4976628 | 73.63824 | 0.2612451 | 261.2451
|  |  |  | 8.15 | 9.54 | 8.638235 |  | 70 | 6.8241 | 46.9138 | 0.1454604 | 0.5259142 | 0.9801234 | 0.9824929 | 0.9975883 | 0.1480524 | 0.5290196 | 78.63824 | 0.2432231 | 243.2231
|  |  |  | 8.15 | 9.54 | 8.638235 |  | 75 | 7.7859 | 43.0274 | 0.1809521 | 0.5656154 | 0.9798456 | 0.982685 | 0.9971105 | 0.1841405 | 0.5689182 | 83.63824 | 0.2391848 | 239.1848
|  |  |  | 8.15 | 9.54 | 8.638235 |  | 80 | 8.5978 | 39.8655 | 0.2156702 | 0.5996945 | 0.9801118 | 0.9831919 | 0.9968672 | 0.2193572 | 0.6030925 | 88.63824 | 0.2308565 | 230.8565
|  |  |  | 8.15 | 9.54 | 8.638235 |  | 85 | 9.548 | 37.4283 | 0.2551011 | 0.6342164 | 0.980059 | 0.9833775 | 0.9966254 | 0.2594132 | 0.6377699 | 93.63824 | 0.2277889 | 227.7889
|  |  |  | 8.15 | 9.54 | 8.638235 |  | 90 | 10.6697 | 35.518 | 0.3004026 | 0.6697323 | 0.9796803 | 0.9832531 | 0.9963663 | 0.3055191 | 0.6735132 | 98.63824 | 0.2292534 | 229.2534

## G2S7
Specimen | tickness (mm) | width (mm) | a0 (mm) | l1 (mm) | l2 (mm) | Δ=xh | G2S7 (DCB) | Crack length (mm) | Displacement (mm) | Load (N) | C=δ/P (mm/N) | C^(1/3) | F | N | F/N | C/N | (C/N)^(1/3) | aeff=a+Δ | GIC (kJ/m²) | GIC (J/m²) | GIC,prop (J/m²)
G2S7 | 3.87667 | 25.06 | 45 | 8.170833 | 9.5325 | 5.703808 | Pre-crack | 45 | 3.1875 | 66.544 | 0.04790064 | 0.3631732 | 0.9792025 | 0.9753842 | 1.003915 | 0.0491095 | 0.366203 | 50.70381 | 0.251377 | 251.377 | 253.4632
|  |  |  | 8.170833 | 9.5325 | 5.703808 |  | 46 | 3.2668 | 65.9177 | 0.04955877 | 0.3673163 | 0.9795651 | 0.976222 | 1.003424 | 0.05076588 | 0.3702746 | 51.70381 | 0.250148 | 250.148
|  |  |  | 8.170833 | 9.5325 | 5.703808 |  | 47 | 3.4002 | 65.4895 | 0.05191977 | 0.3730591 | 0.9795645 | 0.9767441 | 1.002888 | 0.05315597 | 0.3759967 | 52.70381 | 0.2536276 | 253.6276
|  |  |  | 8.170833 | 9.5325 | 5.703808 |  | 48 | 3.5369 | 65.8847 | 0.05368318 | 0.3772357 | 0.9795564 | 0.9772169 | 1.002394 | 0.05493476 | 0.3801448 | 53.70381 | 0.260346 | 260.346
|  |  |  | 8.170833 | 9.5325 | 5.703808 |  | 49 | 3.7131 | 64.8308 | 0.0572737 | 0.3854651 | 0.9793233 | 0.9774833 | 1.001882 | 0.05859303 | 0.3884025 | 54.70381 | 0.2638927 | 263.8927
|  |  |  | 8.170833 | 9.5325 | 5.703808 |  | 50 | 3.83 | 63.4475 | 0.06036487 | 0.3922787 | 0.9794632 | 0.977991 | 1.001505 | 0.06172334 | 0.3951996 | 55.70381 | 0.2615121 | 261.5121
|  |  |  | 8.170833 | 9.5325 | 5.703808 |  | 51 | 3.9124 | 62.9534 | 0.06214756 | 0.3961029 | 0.9797988 | 0.978613 | 1.001212 | 0.06350575 | 0.3989677 | 56.70381 | 0.2603073 | 260.3073
|  |  |  | 8.170833 | 9.5325 | 5.703808 |  | 52 | 4.0491 | 61.5701 | 0.06576406 | 0.4036419 | 0.9798279 | 0.9789782 | 1.000868 | 0.06717623 | 0.4065106 | 57.70381 | 0.2588278 | 258.8278
|  |  |  | 8.170833 | 9.5325 | 5.703808 |  | 53 | 4.2961 | 60.5491 | 0.07095233 | 0.4139891 | 0.9792841 | 0.9788884 | 1.000404 | 0.07248256 | 0.4169441 | 58.70381 | 0.2653393 | 265.3393
|  |  |  | 8.170833 | 9.5325 | 5.703808 |  | 55 | 4.5695 | 58.9353 | 0.07753418 | 0.4264136 | 0.9794152 | 0.9795503 | 0.9998621 | 0.07915283 | 0.4293606 | 60.70381 | 0.2655086 | 265.5086
|  |  |  | 8.170833 | 9.5325 | 5.703808 |  | 60 | 5.3616 | 53.7315 | 0.09978504 | 0.4638261 | 0.9793508 | 0.9805918 | 0.9987345 | 0.10176 | 0.4668662 | 65.70381 | 0.2621157 | 262.1157
|  |  |  | 8.170833 | 9.5325 | 5.703808 |  | 65 | 6.1521 | 50.5696 | 0.1216561 | 0.4955011 | 0.979466 | 0.9814453 | 0.9979833 | 0.1239561 | 0.4986042 | 70.70381 | 0.2628473 | 262.8473
|  |  |  | 8.170833 | 9.5325 | 5.703808 |  | 70 | 6.9394 | 46.288 | 0.1499179 | 0.5312323 | 0.9796944 | 0.9821709 | 0.9974785 | 0.1526393 | 0.5344275 | 75.70381 | 0.2533298 | 253.3298
|  |  |  | 8.170833 | 9.5325 | 5.703808 |  | 75 | 7.8007 | 42.1052 | 0.1852669 | 0.5700758 | 0.9797578 | 0.9826233 | 0.9970838 | 0.1885432 | 0.5734166 | 80.70381 | 0.2428942 | 242.8942
|  |  |  | 8.170833 | 9.5325 | 5.703808 |  | 80 | 8.6916 | 39.2398 | 0.2214996 | 0.6050496 | 0.9798141 | 0.9829666 | 0.9967929 | 0.2253379 | 0.6085245 | 85.70381 | 0.2374332 | 237.4332
|  |  |  | 8.170833 | 9.5325 | 5.703808 |  | 85 | 9.5744 | 36.3744 | 0.2632181 | 0.6408729 | 0.979952 | 0.9832989 | 0.9965962 | 0.2676888 | 0.6444809 | 90.70381 | 0.22904 | 229.04
|  |  |  | 8.170833 | 9.5325 | 5.703808 |  | 90 | 10.607 | 34.5299 | 0.3071831 | 0.6747337 | 0.9797834 | 0.9833379 | 0.9963853 | 0.3123881 | 0.6785234 | 95.70381 | 0.2282423 | 228.2423

## G2S8
Specimen | tickness (mm) | width (mm) | a0 (mm) | l1 (mm) | l2 (mm) | Δ=xh | G2S8 (DCB) | Crack length (mm) | Displacement (mm) | Load (N) | C=δ/P (mm/N) | C^(1/3) | F | N | F/N | C/N | (C/N)^(1/3) | aeff=a+Δ | GIC (kJ/m²) | GIC (J/m²) | GIC,prop (J/m²)
G2S8 | 3.8667 | 25.08667 | 45 | 8.1633 | 9.525 | 11.93192 | Pre-crack | 45 | 3.6267 | 69.0795 | 0.05250038 | 0.3744445 | 0.9761212 | 0.9731357 | 1.003068 | 0.0539497 | 0.3778589 | 56.93192 | 0.2639268 | 263.9268 | 258.8696
|  |  |  | 8.1633 | 9.525 | 11.93192 |  | 46 | 3.7197 | 67.0045 | 0.05551418 | 0.3814767 | 0.976513 | 0.9739887 | 1.002592 | 0.05699674 | 0.3848428 | 57.93192 | 0.2579089 | 257.9089
|  |  |  | 8.1633 | 9.525 | 11.93192 |  | 47 | 3.891 | 66.4117 | 0.05858907 | 0.3883937 | 0.9763753 | 0.9744021 | 1.002025 | 0.06012823 | 0.3917655 | 58.93192 | 0.2627133 | 262.7133
|  |  |  | 8.1633 | 9.525 | 11.93192 |  | 48 | 4.0079 | 66.1811 | 0.06055959 | 0.3927001 | 0.9766078 | 0.9750469 | 1.001601 | 0.06210941 | 0.3960218 | 59.93192 | 0.2650548 | 265.0548
|  |  |  | 8.1633 | 9.525 | 11.93192 |  | 49 | 4.166 | 65.3577 | 0.06374153 | 0.3994608 | 0.9765851 | 0.9754634 | 1.00115 | 0.06534488 | 0.4027824 | 60.93192 | 0.2674968 | 267.4968
|  |  |  | 8.1633 | 9.525 | 11.93192 |  | 50 | 4.3175 | 64.2709 | 0.06717659 | 0.4065113 | 0.9766160746 | 0.9758847 | 1.000749 | 0.06883661 | 0.4098326 | 61.93192 | 0.2681055 | 268.1055
|  |  |  | 8.1633 | 9.525 | 11.93192 |  | 51 | 4.4723 | 62.9864 | 0.07100422 | 0.41409 | 0.9766384 | 0.9762679 | 1.00038 | 0.07273026 | 0.4174185 | 62.93192 | 0.267744 | 267.744
|  |  |  | 8.1633 | 9.525 | 11.93192 |  | 52 | 4.5958 | 62.0971 | 0.0740099 | 0.4198524 | 0.9768448 | 0.9767603 | 1.000086 | 0.07577079 | 0.4231561 | 63.93192 | 0.2669319 | 266.9319
|  |  |  | 8.1633 | 9.525 | 11.93192 |  | 53 | 4.744 | 61.2737 | 0.0774231 | 0.4262099 | 0.9769164 | 0.9771262 | 0.9997853 | 0.07923552 | 0.42951 | 64.93192 | 0.2676181 | 267.6181
|  |  |  | 8.1633 | 9.525 | 11.93192 |  | 55 | 5.0948 | 59.7587 | 0.08525621 | 0.4401243 | 0.9768024 | 0.9775958 | 0.9991884 | 0.08721007 | 0.4434611 | 66.93192 | 0.2717632 | 271.7632
|  |  |  | 8.1633 | 9.525 | 11.93192 |  | 60 | 5.747 | 55.7735 | 0.1030418 | 0.4688182 | 0.9777 | 0.9793488 | 0.9983164 | 0.1052146 | 0.4720905 | 71.93192 | 0.2659891 | 265.9891
|  |  |  | 8.1633 | 9.525 | 11.93192 |  | 65 | 6.4519 | 51.2613 | 0.125863 | 0.501148 | 0.9783453 | 0.9805967 | 0.997704 | 0.1283535 | 0.5044319 | 76.93192 | 0.2564606 | 256.4606
|  |  |  | 8.1633 | 9.525 | 11.93192 |  | 70 | 7.2506 | 47.9677 | 0.1511559 | 0.5326906 | 0.9786623 | 0.9813841 | 0.9972266 | 0.1540232 | 0.5360377 | 81.93192 | 0.2531115 | 253.1115
|  |  |  | 8.1633 | 9.525 | 11.93192 |  | 75 | 8.163 | 44.1142 | 0.1850425 | 0.5698455 | 0.9786763 | 0.981793 | 0.9968255 | 0.188474 | 0.5733465 | 86.93192 | 0.2468973 | 246.8973
|  |  |  | 8.1633 | 9.525 | 11.93192 |  | 80 | 9.2467 | 40.6889 | 0.2272536 | 0.6102441 | 0.9783007 | 0.9817964 | 0.9964395 | 0.2314672 | 0.6139926 | 91.93192 | 0.2438347 | 243.8347
|  |  |  | 8.1633 | 9.525 | 11.93192 |  | 85 | 10.1228 | 38.9433 | 0.2599369 | 0.6381988 | 0.978589 | 0.9822403 | 0.9962827 | 0.2646368 | 0.6420222 | 96.93192 | 0.2422688 | 242.2688
|  |  |  | 8.1633 | 9.525 | 11.93192 |  | 90 | 11.0879 | 36.7367 | 0.3018208 | 0.6707846 | 0.9786848 | 0.9824811 | 0.996136 | 0.3072026 | 0.6747481 | 101.9319 | 0.238016 | 238.016

## G2S9
Specimen | tickness (mm) | width (mm) | a0 (mm) | l1 (mm) | l2 (mm) | Δ=xh | G2S9 (DCB) | Crack length (mm) | Displacement (mm) | Load (N) | C=δ/P (mm/N) | C^(1/3) | F | N | F/N | C/N | (C/N)^(1/3) | aeff=a+Δ | GIC (kJ/m²) | GIC (J/m²) | GIC,prop (J/m²)
G2S9 | 3.91667 | 25.0667 | 45 | 8.2333 | 9.545 | 10.4721 | Pre-crack | 45 | 3.3295 | 68.1037 | 0.04888868 | 0.3656532 | 0.978051936 | 0.9745051 | 1.00364 | 0.0501677 | 0.3688146 | 55.4721 | 0.2454975 | 245.4975 | 255.152
|  |  |  | 8.2333 | 9.545 | 10.4721 |  | 46 | 3.4183 | 66.741 | 0.05121739 | 0.3713691 | 0.9783926 | 0.975327 | 1.003143 | 0.05251305 | 0.3744746 | 56.4721 | 0.2425079 | 242.5079
|  |  |  | 8.2333 | 9.545 | 10.4721 |  | 47 | 3.6373 | 66.9716 | 0.05431108 | 0.3787007 | 0.9778681 | 0.9754616 | 1.002467 | 0.05567731 | 0.38185 | 57.4721 | 0.2542594 | 254.2594
|  |  |  | 8.2333 | 9.545 | 10.4721 |  | 48 | 3.7954 | 66.2141 | 0.05732012 | 0.3855692 | 0.9777802 | 0.9758742 | 1.001953 | 0.0587372 | 0.3887208 | 58.4721 | 0.2576919 | 257.6919
|  |  |  | 8.2333 | 9.545 | 10.4721 |  | 49 | 3.9255 | 65.4236 | 0.06000128 | 0.3914896 | 0.9778831 | 0.9763891 | 1.00153 | 0.06145223 | 0.3946201 | 59.4721 | 0.258806 | 258.806
|  |  |  | 8.2333 | 9.545 | 10.4721 |  | 50 | 4.0607 | 64.2709 | 0.063181 | 0.3982864 | 0.9779615 | 0.9768505 | 1.001137 | 0.06467828 | 0.4014081 | 60.4721 | 0.2585521 | 258.5521
|  |  |  | 8.2333 | 9.545 | 10.4721 |  | 51 | 4.2022 | 63.4145 | 0.0662656 | 0.4046654 | 0.9780106 | 0.9772582 | 1.00077 | 0.06780767 | 0.4077803 | 61.4721 | 0.2596065 | 259.6065
|  |  |  | 8.2333 | 9.545 | 10.4721 |  | 52 | 4.3093 | 62.3277 | 0.0691394 | 0.4104326 | 0.9782579 | 0.9777853 | 1.000483 | 0.07071021 | 0.4135176 | 62.4721 | 0.2573983 | 257.3983
|  |  |  | 8.2333 | 9.545 | 10.4721 |  | 53 | 4.4328 | 61.669 | 0.07188052 | 0.4157865 | 0.9784123 | 0.9782173 | 1.000199 | 0.07348114 | 0.4188501 | 63.4721 | 0.2577762 | 257.7762
|  |  |  | 8.2333 | 9.545 | 10.4721 |  | 55 | 4.7523 | 59.1988 | 0.08027697 | 0.4313836 | 0.9783584 | 0.9787402 | 0.9996099 | 0.08202071 | 0.4344847 | 65.4721 | 0.2570308 | 257.0308
|  |  |  | 8.2333 | 9.545 | 10.4721 |  | 60 | 5.5906 | 54.983 | 0.1016787 | 0.4667418 | 0.9782166 | 0.9797214 | 0.9984641 | 0.1037833 | 0.46994 | 70.4721 | 0.2606131 | 260.6131
|  |  |  | 8.2333 | 9.545 | 10.4721 |  | 65 | 6.3909 | 51.7553 | 0.123483 | 0.4979691 | 0.9784188 | 0.980639 | 0.997736 | 0.125921 | 0.501225 | 75.4721 | 0.2616617 | 261.6617
|  |  |  | 8.2333 | 9.545 | 10.4721 |  | 70 | 7.216 | 48.824 | 0.1477962 | 0.5287143 | 0.9786248 | 0.9813453 | 0.9972278 | 0.1506057 | 0.5320435 | 80.4721 | 0.2612601 | 261.2601
|  |  |  | 8.2333 | 9.545 | 10.4721 |  | 75 | 8.0131 | 45.4975 | 0.1761218 | 0.5605371 | 0.9789823 | 0.9820222 | 0.9969044 | 0.179346 | 0.563937 | 85.4721 | 0.2544552 | 254.4552
|  |  |  | 8.2333 | 9.545 | 10.4721 |  | 80 | 8.9996 | 42.5004 | 0.2117533 | 0.5960418 | 0.9788371 | 0.982208 | 0.996568 | 0.2155891 | 0.5996193 | 90.4721 | 0.2521173 | 252.1173
|  |  |  | 8.2333 | 9.545 | 10.4721 |  | 85 | 9.8972 | 39.6021 | 0.249916 | 0.62989 | 0.979015 | 0.9825695 | 0.9963825 | 0.2543495 | 0.6335929 | 95.4721 | 0.2447791 | 244.7791
|  |  |  | 8.2333 | 9.545 | 10.4721 |  | 90 | 10.9841 | 37.4283 | 0.2934704 | 0.6645405 | 0.9787842 | 0.9825577 | 0.9961594 | 0.2986801 | 0.6684497 | 100.4721 | 0.243917 | 243.917

## G3S1
Specimen | tickness (mm) | width (mm) | a0 (mm) | l1 (mm) | l2 (mm) | Δ=xh | G3S1 (DCB) | Crack length (mm) | Displacement (mm) | Load (N) | C=δ/P (mm/N) | C^(1/3) | F | N | F/N | C/N | (C/N)^(1/3) | aeff=a+Δ | GIC (kJ/m²) | GIC (J/m²) | GIC,prop (J/m²)
G3S1 | 3.8667 | 25.0333 | 45 | 8.1433 | 9.54 | 8.624454 | Pre-crack | 45 | 3.1531 | 64.9545 | 0.04854321 | 0.3647899 | 0.9795074 | 0.9755857 | 1.00402 | 0.04975802 | 0.3678079 | 53.62445 | 0.2297733 | 229.7733 | 227.9858
|  |  |  | 8.1433 | 9.54 | 8.624454 |  | 46 | 3.2743 | 65.3666 | 0.05009133 | 0.3686273 | 0.9795786 | 0.9762107 | 1.00345 | 0.05131201 | 0.3715977 | 54.62445 | 0.2355896 | 235.5896
|  |  |  | 8.1433 | 9.54 | 8.624454 |  | 47 | 3.4538 | 63.1336 | 0.05470621 | 0.3796169 | 0.9792817 | 0.9765151 | 1.002833 | 0.05602188 | 0.3826361 | 55.62445 | 0.2355558 | 235.5558
|  |  |  | 8.1433 | 9.54 | 8.624454 |  | 48 | 3.6119 | 61.9084 | 0.05834265 | 0.3878484 | 0.9791524 | 0.9768987 | 1.002307 | 0.05972231 | 0.3908819 | 56.62445 | 0.2371675 | 237.1675
|  |  |  | 8.1433 | 9.54 | 8.624454 |  | 49 | 3.7074 | 60.7622 | 0.06101491 | 0.3936818 | 0.9794214 | 0.9775383 | 1.001926 | 0.0624169 | 0.3966743 | 57.62445 | 0.2346957 | 234.6957
|  |  |  | 8.1433 | 9.54 | 8.624454 |  | 50 | 3.9248 | 60.1694 | 0.06522917 | 0.4025445 | 0.978975 | 0.9776108 | 1.001395 | 0.06672305 | 0.4055944 | 58.62445 | 0.2417092 | 241.7092
|  |  |  | 8.1433 | 9.54 | 8.624454 |  | 51 | 4.0714 | 60.2879 | 0.06753262 | 0.4072282 | 0.9789678 | 0.9779774 | 1.001013 | 0.06905336 | 0.4102623 | 59.62445 | 0.2469234 | 246.9234
|  |  |  | 8.1433 | 9.54 | 8.624454 |  | 52 | 4.1603 | 59.0825 | 0.0704151 | 0.4129416 | 0.9792861 | 0.9785583 | 1.000744 | 0.071958 | 0.4159359 | 60.62445 | 0.2431262 | 243.1262
|  |  |  | 8.1433 | 9.54 | 8.624454 |  | 55 | 4.5259 | 54.1027 | 0.08365387 | 0.4373495 | 0.979693 | 0.9797458 | 0.9999461 | 0.08538323 | 0.4403428 | 63.62445 | 0.2305948 | 230.5948
|  |  |  | 8.1433 | 9.54 | 8.624454 |  | 60 | 5.2818 | 51.9487 | 0.1016734 | 0.4667336 | 0.9797538 | 0.9808864 | 0.9988454 | 0.1036546 | 0.4697457 | 68.62445 | 0.2393036 | 239.3036
|  |  |  | 8.1433 | 9.54 | 8.624454 |  | 65 | 5.878 | 47.3641 | 0.1241024 | 0.4988004 | 0.9805527 | 0.9822647 | 0.9982572 | 0.1263432 | 0.5017845 | 73.62445 | 0.2261895 | 226.1895
|  |  |  | 8.1433 | 9.54 | 8.624454 |  | 70 | 6.5466 | 42.4633 | 0.1541708 | 0.5362089 | 0.9810564 | 0.9832071 | 0.9978125 | 0.156804 | 0.5392444 | 78.62445 | 0.2113947 | 211.3947
|  |  |  | 8.1433 | 9.54 | 8.624454 |  | 75 | 7.3568 | 40.6255 | 0.1810882 | 0.5657572 | 0.9811378 | 0.9836799 | 0.9974158 | 0.1840926 | 0.5688688 | 83.62445 | 0.2136012 | 213.6012
|  |  |  | 8.1433 | 9.54 | 8.624454 |  | 80 | 8.289 | 37.7996 | 0.219288 | 0.6030292 | 0.9809591 | 0.9838472 | 0.9970645 | 0.2228883 | 0.6063114 | 88.62445 | 0.2112186 | 211.2186
|  |  |  | 8.1433 | 9.54 | 8.624454 |  | 85 | 9.1256 | 35.1318 | 0.2597533 | 0.6380485 | 0.9811139 | 0.9841969 | 0.9968675 | 0.2639241 | 0.6414454 | 93.62445 | 0.2045423 | 204.5423
|  |  |  | 8.1433 | 9.54 | 8.624454 |  | 90 | 10.4266 | 32.9779 | 0.3161693 | 0.6812501 | 0.9802501 | 0.9836976 | 0.9964953 | 0.321409 | 0.6849928 | 98.62445 | 0.2081754 | 208.1754

## G3S2
Specimen | tickness (mm) | width (mm) | a0 (mm) | l1 (mm) | l2 (mm) | Δ=xh | G3S2 (DCB) | Crack length (mm) | Displacement (mm) | Load (N) | C=δ/P (mm/N) | C^(1/3) | F | N | F/N | C/N | (C/N)^(1/3) | aeff=a+Δ | GIC (kJ/m²) | GIC (J/m²) | GIC,prop (J/m²)
G3S2 | 3.89 | 25.09 | 45 | 8.155 | 9.5275 | 8.574746 | Pre-crack | 45 | 3.3394 | 69.2185 | 0.04824433 | 0.3640397 | 0.9781755 | 0.9746421 | 1.003625 | 0.04949953 | 0.3671699 | 53.57475 | 0.2588766 | 258.8766 | 251.9032
|  |  |  | 8.155 | 9.5275 | 8.574746 |  | 46 | 3.4604 | 66.6708 | 0.05190278 | 0.3730184 | 0.9782979 | 0.9753 | 1.003074 | 0.05321725 | 0.3761411 | 54.57475 | 0.2535092 | 253.5092
|  |  |  | 8.155 | 9.5275 | 8.574746 |  | 47 | 3.5789 | 65.6828 | 0.05448763 | 0.3791106 | 0.9784421 | 0.975926 | 1.002578 | 0.05583172 | 0.3822026 | 55.57475 | 0.2535319 | 253.5319
|  |  |  | 8.155 | 9.5275 | 8.574746 |  | 48 | 3.7305 | 64.7935 | 0.05757522 | 0.3861404 | 0.9783818 | 0.9763573 | 1.002073 | 0.05896941 | 0.3892324 | 56.57475 | 0.2559564 | 255.9564
|  |  |  | 8.155 | 9.5275 | 8.574746 |  | 49 | 3.9116 | 63.7264 | 0.06138115 | 0.3944679 | 0.9781596 | 0.9766289 | 1.001567 | 0.06285003 | 0.3975897 | 57.57475 | 0.2592463 | 259.2463
|  |  |  | 8.155 | 9.5275 | 8.574746 |  | 50 | 4.0434 | 63.8054 | 0.06337081 | 0.3986849 | 0.9782538 | 0.9771001 | 1.001181 | 0.06485601 | 0.4017755 | 58.57475 | 0.2636312 | 263.6312
|  |  |  | 8.155 | 9.5275 | 8.574746 |  | 51 | 4.1932 | 62.1653 | 0.06745242 | 0.407067 | 0.9782514 | 0.9774677 | 1.000802 | 0.06900731 | 0.4101711 | 59.57475 | 0.2618002 | 261.8002
|  |  |  | 8.155 | 9.5275 | 8.574746 |  | 52 | 4.3513 | 59.9915 | 0.07253194 | 0.4170388 | 0.9782147 | 0.9777808 | 1.000444 | 0.07418016 | 0.4201741 | 60.57475 | 0.257751 | 257.751
|  |  |  | 8.155 | 9.5275 | 8.574746 |  | 55 | 4.8108 | 57.5609 | 0.08357757 | 0.4372165 | 0.9782508 | 0.9786819 | 0.9995596 | 0.08539809 | 0.4403683 | 63.57475 | 0.2602912 | 260.2912
|  |  |  | 8.155 | 9.5275 | 8.574746 |  | 60 | 5.5091 | 52.8182 | 0.1043031 | 0.4707233 | 0.9787514 | 0.9801426 | 0.9985805 | 0.1064162 | 0.473881 | 68.57475 | 0.2533225 | 253.3225
|  |  |  | 8.155 | 9.5275 | 8.574746 |  | 65 | 6.4544 | 50.9013 | 0.1268023 | 0.5023916 | 0.9783547 | 0.9806011 | 0.9977092 | 0.1293108 | 0.5056828 | 73.57475 | 0.2663487 | 266.3487
|  |  |  | 8.155 | 9.5275 | 8.574746 |  | 70 | 7.0835 | 46.9688 | 0.1508129 | 0.5322873 | 0.9792445 | 0.9818286 | 0.9973682 | 0.1536041 | 0.5355511 | 78.57475 | 0.2524762 | 252.4762
|  |  |  | 8.155 | 9.5275 | 8.574746 |  | 75 | 8.0633 | 42.4435 | 0.1899773 | 0.5748668 | 0.9789974 | 0.9820388 | 0.996903 | 0.1934519 | 0.5783503 | 83.57475 | 0.2440577 | 244.0577
|  |  |  | 8.155 | 9.5275 | 8.574746 |  | 80 | 8.7896 | 40.1117 | 0.2191281 | 0.6028825 | 0.9795788 | 0.9827856 | 0.996737 | 0.2229663 | 0.6063822 | 88.57475 | 0.2371928 | 237.1928
|  |  |  | 8.155 | 9.5275 | 8.574746 |  | 85 | 9.7893 | 36.772 | 0.2662161 | 0.6432969 | 0.9794468 | 0.9829067 | 0.9964799 | 0.2708458 | 0.6470046 | 93.57475 | 0.2291761 | 229.1761
|  |  |  | 8.155 | 9.5275 | 8.574746 |  | 90 | 10.8778 | 35.033 | 0.3105015 | 0.6771547 | 0.97919 | 0.9828747 | 0.9962511 | 0.3159116 | 0.6810649 | 98.57475 | 0.2302566 | 230.2566

## G3S3
Specimen | tickness (mm) | width (mm) | a0 (mm) | l1 (mm) | l2 (mm) | Δ=xh | G3S3 (DCB) | Crack length (mm) | Displacement (mm) | Load (N) | C=δ/P (mm/N) | C^(1/3) | F | N | F/N | C/N | (C/N)^(1/3) | aeff=a+Δ | GIC (kJ/m²) | GIC (J/m²) | GIC,prop (J/m²)
G3S3 | 3.8333 | 25.0333 | 45 | 8.1192 | 9.525 | 10.65929 | Pre-crack | 45 | 3.4272 | 64.4027 | 0.05321516 | 0.3761362 | 0.977648 | 0.9742589 | 1.003479 | 0.05462117 | 0.3794201 | 55.65929 | 0.2384444 | 238.4444 | 229.1863
|  |  |  | 8.1192 | 9.525 | 10.65929 |  | 46 | 3.4208 | 60.7029 | 0.05635316 | 0.3833888 | 0.9786523 | 0.9755664 | 1.003163 | 0.05776455 | 0.3865632 | 56.65929 | 0.2202981 | 220.2981
|  |  |  | 8.1192 | 9.525 | 10.65929 |  | 47 | 3.5987 | 62.4814 | 0.05759634 | 0.3861876 | 0.9784006 | 0.9758998 | 1.002563 | 0.05901871 | 0.3893408 | 57.65929 | 0.2342673 | 234.2673
|  |  |  | 8.1192 | 9.525 | 10.65929 |  | 48 | 3.8293 | 60.7424 | 0.06304163 | 0.3979933 | 0.9778492 | 0.9759662 | 1.001929 | 0.06459407 | 0.4012338 | 58.65929 | 0.2380591 | 238.0591
|  |  |  | 8.1192 | 9.525 | 10.65929 |  | 49 | 3.9785 | 60.6832 | 0.0655618 | 0.4032276 | 0.9778418 | 0.9763961 | 1.001481 | 0.06714673 | 0.4064511 | 59.65929 | 0.2428429 | 242.8429
|  |  |  | 8.1192 | 9.525 | 10.65929 |  | 50 | 4.0977 | 59.9718 | 0.06832711 | 0.408819 | 0.978023 | 0.9769314 | 1.001117 | 0.06994054 | 0.4120118 | 60.65929 | 0.2430234 | 243.0234
|  |  |  | 8.1192 | 9.525 | 10.65929 |  | 51 | 4.2558 | 59.2011 | 0.07188718 | 0.4157994 | 0.9779838 | 0.9772708 | 1.00073 | 0.07355912 | 0.4189982 | 61.65929 | 0.2450205 | 245.0205
|  |  |  | 8.1192 | 9.525 | 10.65929 |  | 52 | 4.3793 | 57.6399 | 0.07597688 | 0.4235394 | 0.9781479 | 0.9777334 | 1.000424 | 0.07770716 | 0.4267305 | 62.65929 | 0.2414903 | 241.4903
|  |  |  | 8.1192 | 9.525 | 10.65929 |  | 55 | 4.6165 | 54.7548 | 0.08431224 | 0.4384939 | 0.9793001 | 0.9794727 | 0.9998239 | 0.08607922 | 0.441536 | 65.65929 | 0.2306405 | 230.6405
|  |  |  | 8.1192 | 9.525 | 10.65929 |  | 60 | 5.4827 | 50.8421 | 0.1078378 | 0.4759818 | 0.978947 | 0.9802917 | 0.9986283 | 0.1100058 | 0.4791504 | 70.65929 | 0.2360618 | 236.0618
|  |  |  | 8.1192 | 9.525 | 10.65929 |  | 65 | 6.1052 | 47.206 | 0.129331 | 0.5057093 | 0.9797548 | 0.9816692 | 0.9980498 | 0.131746 | 0.5088376 | 75.65929 | 0.2278034 | 227.8034
|  |  |  | 8.1192 | 9.525 | 10.65929 |  | 70 | 6.6668 | 43.4909 | 0.1532918 | 0.535188 | 0.9807087 | 0.9829506 | 0.9977192 | 0.1559507 | 0.5382645 | 80.65929 | 0.2149032 | 214.9032
|  |  |  | 8.1192 | 9.525 | 10.65929 |  | 75 | 7.7883 | 41.1195 | 0.1894065 | 0.5742905 | 0.9799023 | 0.9827357 | 0.9971168 | 0.1927339 | 0.5776339 | 85.65929 | 0.2233753 | 223.3753
|  |  |  | 8.1192 | 9.525 | 10.65929 |  | 80 | 8.6645 | 38.0565 | 0.2276746 | 0.6106207 | 0.9799929 | 0.9831051 | 0.9968343 | 0.2315873 | 0.6140988 | 90.65929 | 0.2172482 | 217.2482
|  |  |  | 8.1192 | 9.525 | 10.65929 |  | 85 | 9.5406 | 35.369 | 0.2697447 | 0.6461266 | 0.9801384 | 0.9834432 | 0.9966396 | 0.274286 | 0.6497324 | 95.65929 | 0.2106603 | 210.6603
|  |  |  | 8.1192 | 9.525 | 10.65929 |  | 90 | 10.7411 | 33.294 | 0.3226137 | 0.6858476 | 0.9795772 | 0.9831753 | 0.9963403 | 0.3281344 | 0.6897377 | 100.6593 | 0.2121005 | 212.1005

## G3S4
Specimen | tickness (mm) | width (mm) | a0 (mm) | l1 (mm) | l2 (mm) | Δ=xh | G3S4 (DCB) | Crack length (mm) | Displacement (mm) | Load (N) | C=δ/P (mm/N) | C^(1/3) | F | N | F/N | C/N | (C/N)^(1/3) | aeff=a+Δ | GIC (kJ/m²) | GIC (J/m²) | GIC,prop (J/m²)
G3S4 | 3.8133 | 25.0633 | 46 | 8.154167 | 9.53 | 8.382609 | Pre-crack | 46 | 3.2989 | 66.2186 | 0.04981833 | 0.3679564 | 0.9793882 | 0.9760976 | 1.003371 | 0.05103827 | 0.3709357 | 54.38261 | 0.2412147 | 241.2147 | 230.6696
|  |  |  | 8.154167 | 9.53 | 8.382609 |  | 47 | 3.4661 | 63.3157 | 0.05474314 | 0.3797023 | 0.9791766 | 0.9764629 | 1.002779 | 0.05606269 | 0.3827289 | 55.38261 | 0.237814 | 237.814
|  |  |  | 8.154167 | 9.53 | 8.382609 |  | 48 | 3.5632 | 61.5372 | 0.05790319 | 0.3868722 | 0.9794309 | 0.977129 | 1.002356 | 0.05925849 | 0.3898673 | 56.38261 | 0.2332962 | 233.2962
|  |  |  | 8.154167 | 9.53 | 8.382609 |  | 49 | 3.7213 | 60.1539 | 0.06186299 | 0.3954974 | 0.9793125 | 0.97748 | 1.001875 | 0.06328824 | 0.3985116 | 57.38261 | 0.2339078 | 233.9078
|  |  |  | 8.154167 | 9.53 | 8.382609 |  | 50 | 3.8926 | 60.5821 | 0.0642533 | 0.400527 | 0.9791372 | 0.9777528 | 1.001416 | 0.06571529 | 0.4035421 | 58.38261 | 0.2420851 | 242.0851
|  |  |  | 8.154167 | 9.53 | 8.382609 |  | 51 | 4.0145 | 60.7138 | 0.06612171 | 0.4043723 | 0.9792629 | 0.9782176 | 1.001069 | 0.06759407 | 0.4073517 | 59.38261 | 0.2459101 | 245.9101
|  |  |  | 8.154167 | 9.53 | 8.382609 |  | 52 | 4.1742 | 60.0551 | 0.06950617 | 0.4111571 | 0.9791853 | 0.9785019 | 1.000698 | 0.07103325 | 0.4141464 | 60.38261 | 0.248638 | 248.638
|  |  |  | 8.154167 | 9.53 | 8.382609 |  | 55 | 4.5201 | 54.8183 | 0.08245604 | 0.4352521 | 0.9796972 | 0.9797651 | 0.9999307 | 0.08415899 | 0.438228 | 63.38261 | 0.2339518 | 233.9518
|  |  |  | 8.154167 | 9.53 | 8.382609 |  | 60 | 5.2958 | 50.8331 | 0.1041802 | 0.4705383 | 0.97967 | 0.9808355 | 0.9988117 | 0.1062157 | 0.4735832 | 68.38261 | 0.2353256 | 235.3256
|  |  |  | 8.154167 | 9.53 | 8.382609 |  | 65 | 6.0549 | 47.836 | 0.1265762 | 0.5020929 | 0.979868 | 0.9817531 | 0.9980799 | 0.1289288 | 0.5051844 | 73.38261 | 0.2357692 | 235.7692
|  |  |  | 8.154167 | 9.53 | 8.382609 |  | 70 | 6.7467 | 44.246 | 0.1524816 | 0.5342434 | 0.9803723 | 0.9826913 | 0.9976401 | 0.1551673 | 0.5373618 | 78.38261 | 0.2273906 | 227.3906
|  |  |  | 8.154167 | 9.53 | 8.382609 |  | 75 | 7.7183 | 42.3357 | 0.1823119 | 0.5670286 | 0.9800398 | 0.9828411 | 0.9971498 | 0.1854947 | 0.5703094 | 83.38261 | 0.2338656 | 233.8656
|  |  |  | 8.154167 | 9.53 | 8.382609 |  | 80 | 8.2816 | 37.2966 | 0.222047 | 0.6055477 | 0.9809578 | 0.9838519 | 0.9970584 | 0.2256915 | 0.6088427 | 88.38261 | 0.2085404 | 208.5404
|  |  |  | 8.154167 | 9.53 | 8.382609 |  | 85 | 9.2714 | 34.2665 | 0.2705675 | 0.6467829 | 0.9807352 | 0.9839076 | 0.9967757 | 0.2749928 | 0.65029 | 93.38261 | 0.2029549 | 202.9549
|  |  |  | 8.154167 | 9.53 | 8.382609 |  | 90 | 10.3138 | 33.5748 | 0.3071887 | 0.6747379 | 0.980486 | 0.9838861 | 0.9965443 | 0.3122198 | 0.6784015 | 98.38261 | 0.2099246 | 209.9246

## G3S5
Specimen | tickness (mm) | width (mm) | a0 (mm) | l1 (mm) | l2 (mm) | Δ=xh | G3S5 (DCB) | Crack length (mm) | Displacement (mm) | Load (N) | C=δ/P (mm/N) | C^(1/3) | F | N | F/N | C/N | (C/N)^(1/3) | aeff=a+Δ | GIC (kJ/m²) | GIC (J/m²) | GIC,prop (J/m²)
G3S5 | 3.8733 | 25.1033 | 46 | 8.20667 | 9.525 | 9.722142 | Pre-crack | 46 | 3.4579 | 65.4186 | 0.05285806 | 0.3752929 | 0.9781881 | 0.9752282 | 1.003035 | 0.0542007 | 0.378444 | 55.72214 | 0.2433114 | 243.3114 | 240.6127
|  |  |  | 8.20667 | 9.525 | 9.722142 |  | 47 | 3.7263 | 63.3487 | 0.05882204 | 0.3889078 | 0.9773489 | 0.9751258 | 1.00228 | 0.06032252 | 0.392187 | 56.72214 | 0.2492369 | 249.2369
|  |  |  | 8.20667 | 9.525 | 9.722142 |  | 48 | 3.8844 | 62.8546 | 0.06179977 | 0.3953626 | 0.9772814 | 0.9755495 | 1.001775 | 0.06334868 | 0.3986384 | 57.72214 | 0.2531916 | 253.1916
|  |  |  | 8.20667 | 9.525 | 9.722142 |  | 49 | 4.054 | 62.0971 | 0.06528485 | 0.4026591 | 0.9771615 | 0.9758949 | 1.001298 | 0.06689742 | 0.4059474 | 58.72214 | 0.2564938 | 256.4938
|  |  |  | 8.20667 | 9.525 | 9.722142 |  | 50 | 4.2401 | 61.8995 | 0.06849975 | 0.409163 | 0.9769643 | 0.9761471 | 1.000837 | 0.07017359 | 0.4124689 | 59.72214 | 0.262816 | 262.816
|  |  |  | 8.20667 | 9.525 | 9.722142 |  | 51 | 4.3636 | 60.5491 | 0.07206713 | 0.416146 | 0.9771518 | 0.9766542 | 1.000509 | 0.07378981 | 0.4194358 | 60.72214 | 0.260128 | 260.128
|  |  |  | 8.20667 | 9.525 | 9.722142 |  | 52 | 4.4855 | 59.067 | 0.07593919 | 0.4234694 | 0.9773475 | 0.9771394 | 1.000213 | 0.07771582 | 0.4267463 | 61.72214 | 0.2565474 | 256.5474
|  |  |  | 8.20667 | 9.525 | 9.722142 |  | 53 | 4.581 | 56.7615 | 0.08070611 | 0.432151 | 0.9776832 | 0.9777041 | 0.9999787 | 0.08254657 | 0.4354113 | 62.72214 | 0.2477105 | 247.7105
|  |  |  | 8.20667 | 9.525 | 9.722142 |  | 55 | 4.7589 | 55.3453 | 0.08598562 | 0.4413759 | 0.978388 | 0.9787919 | 0.9995873 | 0.08784872 | 0.444541 | 64.72214 | 0.2430612 | 243.0612
|  |  |  | 8.20667 | 9.525 | 9.722142 |  | 60 | 5.6004 | 50.8002 | 0.1102437 | 0.4794955 | 0.978236 | 0.9797582 | 0.9984464 | 0.1125213 | 0.4827751 | 69.72214 | 0.2434439 | 243.4439
|  |  |  | 8.20667 | 9.525 | 9.722142 |  | 65 | 6.3267 | 47.1443 | 0.1341986 | 0.5119757 | 0.9787243 | 0.9808889 | 0.9977932 | 0.1368133 | 0.5152794 | 74.72214 | 0.2379897 | 237.9897
|  |  |  | 8.20667 | 9.525 | 9.722142 |  | 70 | 7.1567 | 43.3567 | 0.1650656 | 0.5485533 | 0.9788848 | 0.9815579 | 0.9972767 | 0.168167 | 0.5519676 | 79.72214 | 0.2319349 | 231.9349
|  |  |  | 8.20667 | 9.525 | 9.722142 |  | 75 | 7.9242 | 40.4254 | 0.1960203 | 0.5808987 | 0.9793094 | 0.9822846 | 0.9969711 | 0.1995555 | 0.58437 | 84.72214 | 0.2252454 | 225.2454
|  |  |  | 8.20667 | 9.525 | 9.722142 |  | 80 | 8.8563 | 37.9882 | 0.2331329 | 0.6154619 | 0.9792889 | 0.982566 | 0.9966647 | 0.2372695 | 0.6190807 | 89.72214 | 0.2233114 | 223.3114
|  |  |  | 8.20667 | 9.525 | 9.722142 |  | 85 | 9.5892 | 34.8923 | 0.2748228 | 0.650156 | 0.9798437 | 0.9832205 | 0.9965657 | 0.2795129 | 0.6538337 | 94.72214 | 0.2103424 | 210.3424
|  |  |  | 8.20667 | 9.525 | 9.722142 |  | 90 | 10.6136 | 32.7844 | 0.3237393 | 0.6866443 | 0.9796978 | 0.9832764 | 0.9963605 | 0.3292455 | 0.6905153 | 99.72214 | 0.2077377 | 207.7377

## G3S6
Specimen | tickness (mm) | width (mm) | a0 (mm) | l1 (mm) | l2 (mm) | Δ=xh | G3S6 (DCB) | Crack length (mm) | Displacement (mm) | Load (N) | C=δ/P (mm/N) | C^(1/3) | F | N | F/N | C/N | (C/N)^(1/3) | aeff=a+Δ | GIC (kJ/m²) | GIC (J/m²) | GIC,prop (J/m²)
G3S6 | 3.88667 | 25.0667 | 45 | 8.1733 | 9.5275 | 13.61669 | Pre-crack | 45 | 3.3935 | 64.7958 | 0.05237222 | 0.3741396 | 0.9777487 | 0.9743287 | 1.00351 | 0.05375211 | 0.377397 | 58.61669 | 0.2252627 | 225.2627 | 240.8377
|  |  |  | 8.1733 | 9.5275 | 13.61669 |  | 46 | 3.6242 | 65.8188 | 0.05506329 | 0.3804411 | 0.9771394 | 0.9744455 | 1.002765 | 0.05650731 | 0.3837381 | 59.61669 | 0.2400973 | 240.0973
|  |  |  | 8.1733 | 9.5275 | 13.61669 |  | 47 | 3.9058 | 64.5344 | 0.06052276 | 0.3926204 | 0.976251 | 0.9743044 | 1.001998 | 0.06211894 | 0.3960421 | 60.61669 | 0.2493274 | 249.3274
|  |  |  | 8.1733 | 9.5275 | 13.61669 |  | 48 | 4.0227 | 63.8756 | 0.0629771 | 0.3978575 | 0.9764875 | 0.9749523 | 1.001575 | 0.06459506 | 0.4012359 | 61.61669 | 0.2499377 | 249.9377
|  |  |  | 8.1733 | 9.5275 | 13.61669 |  | 49 | 4.138 | 63.6122 | 0.06505041 | 0.4021765 | 0.9767311 | 0.9755672 | 1.001193 | 0.06667958 | 0.4055063 | 62.61669 | 0.2518562 | 251.8562
|  |  |  | 8.1733 | 9.5275 | 13.61669 |  | 50 | 4.2961 | 63.184 | 0.06799348 | 0.4081525 | 0.9767172 | 0.9759556 | 1.00078 | 0.06966862 | 0.4114772 | 63.61669 | 0.2555308 | 255.5308
|  |  |  | 8.1733 | 9.5275 | 13.61669 |  | 51 | 4.357 | 62.6241 | 0.06957385 | 0.4112905 | 0.9772735 | 0.9767384 | 1.000548 | 0.0712308 | 0.41453 | 64.61669 | 0.2528228 | 252.8228
|  |  |  | 8.1733 | 9.5275 | 13.61669 |  | 52 | 4.4921 | 61.5701 | 0.07295911 | 0.4178559 | 0.977394 | 0.9771677 | 1.000232 | 0.07466386 | 0.4210854 | 65.61669 | 0.2522897 | 252.2897
|  |  |  | 8.1733 | 9.5275 | 13.61669 |  | 55 | 4.9384 | 56.037 | 0.08812749 | 0.4450107 | 0.9775667 | 0.9781681 | 0.9993851 | 0.09009442 | 0.4482971 | 68.61669 | 0.2411895 | 241.1895
|  |  |  | 8.1733 | 9.5275 | 13.61669 |  | 60 | 5.663 | 52.5128 | 0.1078404 | 0.4759856 | 0.978042 | 0.9796059 | 0.9984035 | 0.1100855 | 0.479266 | 73.61669 | 0.2413435 | 241.3435
|  |  |  | 8.1733 | 9.5275 | 13.61669 |  | 65 | 6.3004 | 49.4828 | 0.1273251 | 0.503081 | 0.9788991 | 0.9810178 | 0.9978404 | 0.1297887 | 0.5063051 | 78.61669 | 0.2367897 | 236.7897
|  |  |  | 8.1733 | 9.5275 | 13.61669 |  | 70 | 6.9855 | 44.9706 | 0.1553348 | 0.537555 | 0.9795345 | 0.9820522 | 0.9974363 | 0.1581737 | 0.54081 | 83.61669 | 0.2242397 | 224.2397
|  |  |  | 8.1733 | 9.5275 | 13.61669 |  | 75 | 8.0889 | 44.0154 | 0.1837743 | 0.5685408 | 0.9788802 | 0.9819497 | 0.9968741 | 0.1871525 | 0.5720033 | 88.61669 | 0.2396696 | 239.6696
|  |  |  | 8.1733 | 9.5275 | 13.61669 |  | 80 | 8.6982 | 41.3806 | 0.2101999 | 0.5945808 | 0.9797911 | 0.9829514 | 0.9967848 | 0.2138457 | 0.5979986 | 93.61669 | 0.229334 | 229.334
|  |  |  | 8.1733 | 9.5275 | 13.61669 |  | 85 | 9.6699 | 37.56 | 0.2574521 | 0.6361587 | 0.9797087 | 0.9831119 | 0.9965383 | 0.2618746 | 0.6397807 | 98.61669 | 0.2196268 | 219.6268
|  |  |  | 8.1733 | 9.5275 | 13.61669 |  | 90 | 10.9792 | 36.1767 | 0.3034882 | 0.6720175 | 0.9789176 | 0.9826632 | 0.9961883 | 0.3088425 | 0.6759465 | 103.6167 | 0.2285101 | 228.5101

## G3S7
Specimen | tickness (mm) | width (mm) | a0 (mm) | l1 (mm) | l2 (mm) | Δ=xh | G3S7 (DCB) | Crack length (mm) | Displacement (mm) | Load (N) | C=δ/P (mm/N) | C^(1/3) | F | N | F/N | C/N | (C/N)^(1/3) | aeff=a+Δ | GIC (kJ/m²) | GIC (J/m²) | GIC,prop (J/m²)
G3S7 | 3.826667 | 25.04667 | 45 | 8.15583 | 9.53 | 9.546647 | Pre-crack | 45 | 3.4786 | 65.3106 | 0.05326241 | 0.3762475 | 0.9771919 | 0.9739105 | 1.003369 | 0.05468922 | 0.3795776 | 54.54665 | 0.2502777 | 250.2777 | 255.1047
|  |  |  | 8.15583 | 9.53 | 9.546647 |  | 46 | 3.5962 | 65.5224 | 0.05488505 | 0.3800301 | 0.9773749 | 0.9746119 | 1.002835 | 0.05631477 | 0.3833017 | 55.54665 | 0.254769 | 254.769
|  |  |  | 8.15583 | 9.53 | 9.546647 |  | 47 | 3.7971 | 63.8756 | 0.05944523 | 0.3902765 | 0.9770131 | 0.9748619 | 1.002207 | 0.06097811 | 0.3936026 | 56.54665 | 0.2574416 | 257.4416
|  |  |  | 8.15583 | 9.53 | 9.546647 |  | 48 | 3.9684 | 63.711 | 0.06228752 | 0.3964 | 0.9768781 | 0.9752356 | 1.001684 | 0.0638692 | 0.3997273 | 57.54665 | 0.2635615 | 263.5615
|  |  |  | 8.15583 | 9.53 | 9.546647 |  | 49 | 4.0556 | 62.8876 | 0.06448966 | 0.4010175 | 0.9772805 | 0.9759696 | 1.001343 | 0.06607753 | 0.4042822 | 58.54665 | 0.2612416 | 261.2416
|  |  |  | 8.15583 | 9.53 | 9.546647 |  | 50 | 4.1858 | 63.0522 | 0.06638626 | 0.4049108 | 0.9774143 | 0.9764694 | 1.000968 | 0.06798602 | 0.4081375 | 59.54665 | 0.2656946 | 265.6946
|  |  |  | 8.15583 | 9.53 | 9.546647 |  | 51 | 4.3982 | 62.6241 | 0.07023175 | 0.4125828 | 0.977082 | 0.9765894 | 1.000504 | 0.07191533 | 0.4158536 | 60.54665 | 0.2725754 | 272.5754
|  |  |  | 8.15583 | 9.53 | 9.546647 |  | 52 | 4.5332 | 62.9864 | 0.07197109 | 0.4159611 | 0.9772104 | 0.9770246 | 1.00019 | 0.07366354 | 0.4191964 | 61.54665 | 0.2778888 | 277.8888
|  |  |  | 8.15583 | 9.53 | 9.546647 |  | 55 | 4.8577 | 59.6269 | 0.08146826 | 0.433507 | 0.9780142 | 0.9785 | 0.9995035 | 0.08325831 | 0.4366591 | 64.54665 | 0.2686116 | 268.6116
|  |  |  | 8.15583 | 9.53 | 9.546647 |  | 60 | 5.691 | 55.51 | 0.1025221 | 0.4680287 | 0.9779615 | 0.9795408 | 0.9983877 | 0.1046634 | 0.4712647 | 69.54665 | 0.2715965 | 271.5965
|  |  |  | 8.15583 | 9.53 | 9.546647 |  | 65 | 6.4848 | 49.4498 | 0.1311391 | 0.5080549 | 0.9782369 | 0.9805088 | 0.9976829 | 0.1337459 | 0.5113994 | 74.54665 | 0.2570199 | 257.0199
|  |  |  | 8.15583 | 9.53 | 9.546647 |  | 70 | 7.0892 | 46.1892 | 0.1534818 | 0.5354089 | 0.9792236 | 0.9818107 | 0.997365 | 0.1563252 | 0.5386951 | 79.54665 | 0.2458732 | 245.8732
|  |  |  | 8.15583 | 9.53 | 9.546647 |  | 75 | 8.191 | 42.7309 | 0.191688 | 0.5765872 | 0.9786072 | 0.9817361 | 0.9968129 | 0.1952541 | 0.5801407 | 84.54665 | 0.2471368 | 247.1368
|  |  |  | 8.15583 | 9.53 | 9.546647 |  | 80 | 8.9453 | 39.3056 | 0.2275833 | 0.6105391 | 0.97915 | 0.9824521 | 0.9966389 | 0.2316483 | 0.6141527 | 89.54665 | 0.2343576 | 234.3576
|  |  |  | 8.15583 | 9.53 | 9.546647 |  | 85 | 9.7588 | 36.1109 | 0.2702453 | 0.6465261 | 0.9795215 | 0.9829639 | 0.996498 | 0.274929 | 0.6502397 | 94.54665 | 0.2224366 | 222.4366
|  |  |  | 8.15583 | 9.53 | 9.546647 |  | 90 | 11.0121 | 34.2994 | 0.3210581 | 0.6847434 | 0.9788767 | 0.9826289 | 0.9961815 | 0.3267338 | 0.6887549 | 99.54665 | 0.2263652 | 226.3652

## G3S8
Specimen | tickness (mm) | width (mm) | a0 (mm) | l1 (mm) | l2 (mm) | Δ=xh | G3S8 (DCB) | Crack length (mm) | Displacement (mm) | Load (N) | C=δ/P (mm/N) | C^(1/3) | F | N | F/N | C/N | (C/N)^(1/3) | aeff=a+Δ | GIC (kJ/m²) | GIC (J/m²) | GIC,prop (J/m²)
G3S8 | 3.85 | 25.06 | 45 | 8.255 | 9.535 | 8.481214 | Pre-crack | 45 | 3.1401 | 62.4345 | 0.05029431 | 0.3691246 | 0.9793381 | 0.9754805 | 1.003955 | 0.0515585 | 0.3721918 | 53.48121 | 0.2202881 | 220.2881 | 238.1328
|  |  |  | 8.255 | 9.535 | 8.481214 |  | 46 | 3.3096 | 63.5792 | 0.05205476 | 0.3733821 | 0.9790798 | 0.9758614 | 1.003298 | 0.05334237 | 0.3764357 | 54.48121 | 0.2319444 | 231.9444
|  |  |  | 8.255 | 9.535 | 8.481214 |  | 47 | 3.5089 | 62.7558 | 0.05591356 | 0.3823893 | 0.9786588 | 0.9760724 | 1.00265 | 0.05728423 | 0.3854887 | 55.48121 | 0.2381981 | 238.1981
|  |  |  | 8.255 | 9.535 | 8.481214 |  | 48 | 3.6028 | 61.669 | 0.05842157 | 0.3880233 | 0.9789472 | 0.9767637 | 1.002235 | 0.05981137 | 0.3910761 | 56.48121 | 0.2359842 | 235.9842
|  |  |  | 8.255 | 9.535 | 8.481214 |  | 49 | 3.8234 | 61.1749 | 0.06249949 | 0.3968492 | 0.9784553 | 0.9768374 | 1.001656 | 0.06398147 | 0.3999614 | 57.48121 | 0.2439641 | 243.9641
|  |  |  | 8.255 | 9.535 | 8.481214 |  | 50 | 3.9815 | 60.4174 | 0.06589989 | 0.4039196 | 0.9783773 | 0.977182 | 1.001223 | 0.06743871 | 0.4070394 | 58.48121 | 0.2465094 | 246.5094
|  |  |  | 8.255 | 9.535 | 8.481214 |  | 51 | 4.1248 | 60.5491 | 0.06812323 | 0.4084119 | 0.9784008 | 0.97757 | 1.00085 | 0.06968629 | 0.4115119 | 59.48121 | 0.2515416 | 251.5416
|  |  |  | 8.255 | 9.535 | 8.481214 |  | 52 | 4.2286 | 60.3186 | 0.07010441 | 0.4123333 | 0.978652 | 0.9780995 | 1.000565 | 0.07167411 | 0.4153882 | 60.48121 | 0.2525706 | 252.5706
|  |  |  | 8.255 | 9.535 | 8.481214 |  | 55 | 4.6979 | 56.7286 | 0.08281361 | 0.4358803 | 0.9785809 | 0.9789242 | 0.9996493 | 0.08459655 | 0.4389862 | 63.48121 | 0.2511993 | 251.1993
|  |  |  | 8.255 | 9.535 | 8.481214 |  | 60 | 5.3929 | 52.0847 | 0.103541 | 0.469574 | 0.9790271 | 0.9803486 | 0.998652 | 0.1056165 | 0.4726909 | 68.48121 | 0.2451802 | 245.1802
|  |  |  | 8.255 | 9.535 | 8.481214 |  | 65 | 6.0154 | 48.1324 | 0.1249761 | 0.4999681 | 0.9798009 | 0.9817033 | 0.9980621 | 0.1273054 | 0.5030551 | 73.48121 | 0.235393 | 235.393
|  |  |  | 8.255 | 9.535 | 8.481214 |  | 70 | 6.8224 | 43.719 | 0.1560511 | 0.5383801 | 0.9799098 | 0.9823396 | 0.9975265 | 0.1588566 | 0.5415873 | 78.48121 | 0.2269219 | 226.9219
|  |  |  | 8.255 | 9.535 | 8.481214 |  | 75 | 7.7908 | 41.5123 | 0.1876745 | 0.5725346 | 0.9796127 | 0.9825157 | 0.9970453 | 0.1910142 | 0.5759108 | 83.48121 | 0.2312039 | 231.2039
|  |  |  | 8.255 | 9.535 | 8.481214 |  | 80 | 8.7164 | 38.6469 | 0.2255394 | 0.6087059 | 0.9795745 | 0.9827858 | 0.9967324 | 0.2294899 | 0.6122393 | 88.48121 | 0.2271379 | 227.1379
|  |  |  | 8.255 | 9.535 | 8.481214 |  | 85 | 9.6501 | 35.7815 | 0.2696952 | 0.6460871 | 0.9795945 | 0.9830261 | 0.9965092 | 0.2743521 | 0.6497846 | 93.48121 | 0.2203218 | 220.3218
|  |  |  | 8.255 | 9.535 | 8.481214 |  | 90 | 10.9693 | 35.2216 | 0.3114367 | 0.6778339 | 0.9787747 | 0.9825556 | 0.996152 | 0.316966 | 0.6818218 | 98.48121 | 0.2339216 | 233.9216

## G3S9
Specimen | tickness (mm) | width (mm) | a0 (mm) | l1 (mm) | l2 (mm) | Δ=xh | G3S9 (DCB) | Crack length (mm) | Displacement (mm) | Load (N) | C=δ/P (mm/N) | C^(1/3) | F | N | F/N | C/N | (C/N)^(1/3) | aeff=a+Δ | GIC (kJ/m²) | GIC (J/m²) | GIC,prop (J/m²)
G3S9 | 3.8633 | 25.05 | 45 | 8.25167 | 9.5325 | 5.971429 | Pre-crack | 45 | 3.0238 | 64.7495 | 0.04669997 | 0.3601131 | 0.9801629 | 0.9760934 | 1.004169 | 0.04784376 | 0.3630294 | 50.97143 | 0.2309687 | 230.9687 | 235.1337
|  |  |  | 8.25167 | 9.5325 | 5.971429 |  | 46 | 3.1252 | 64.3038 | 0.04860055 | 0.3649335 | 0.9803345 | 0.9767922 | 1.003626 | 0.04975526 | 0.3678011 | 51.97143 | 0.2323836 | 232.3836
|  |  |  | 8.25167 | 9.5325 | 5.971429 |  | 47 | 3.2833 | 63.5792 | 0.0516411 | 0.3723904 | 0.9801389 | 0.9771718 | 1.003036 | 0.05284751 | 0.375268 | 52.97143 | 0.2366923 | 236.6923
|  |  |  | 8.25167 | 9.5325 | 5.971429 |  | 48 | 3.3656 | 62.7558 | 0.0536301 | 0.3771113 | 0.9804445 | 0.9778777 | 1.002625 | 0.05484336 | 0.3799339 | 53.97143 | 0.2349495 | 234.9495
|  |  |  | 8.25167 | 9.5325 | 5.971429 |  | 49 | 3.4891 | 62.2289 | 0.0560688 | 0.3827429 | 0.9804921 | 0.978354 | 1.002185 | 0.05730932 | 0.385545 | 54.97143 | 0.2370282 | 237.0282
|  |  |  | 8.25167 | 9.5325 | 5.971429 |  | 50 | 3.6291 | 61.6689 | 0.05884814 | 0.3889653 | 0.9804519 | 0.9787297 | 1.00176 | 0.06012706 | 0.3917629 | 55.97143 | 0.2398533 | 239.8533
|  |  |  | 8.25167 | 9.5325 | 5.971429 |  | 51 | 3.7806 | 61.142 | 0.06183311 | 0.3954337 | 0.9803605 | 0.9790352 | 1.001354 | 0.06315719 | 0.3982364 | 56.97143 | 0.2432844 | 243.2844
|  |  |  | 8.25167 | 9.5325 | 5.971429 |  | 52 | 3.9486 | 60.3515 | 0.06542671 | 0.4029505 | 0.9801955 | 0.9792565 | 1.000959 | 0.06681264 | 0.4057759 | 57.97143 | 0.2463866 | 246.3866
|  |  |  | 8.25167 | 9.5325 | 5.971429 |  | 55 | 4.3224 | 58.6389 | 0.07371216 | 0.4192886 | 0.980461 | 0.9803393 | 1.000124 | 0.07519045 | 0.422073 | 60.97143 | 0.2489556 | 248.9556
|  |  |  | 8.25167 | 9.5325 | 5.971429 |  | 60 | 4.973 | 53.8303 | 0.09238291 | 0.4520612 | 0.980841 | 0.9817234 | 0.9991011 | 0.09410279 | 0.4548493 | 65.97143 | 0.2427629 | 242.7629
|  |  |  | 8.25167 | 9.5325 | 5.971429 |  | 65 | 5.7058 | 47.5396 | 0.120022 | 0.4932726 | 0.9809727 | 0.9825973 | 0.9983466 | 0.1221477 | 0.4961677 | 70.97143 | 0.2284827 | 228.4827
|  |  |  | 8.25167 | 9.5325 | 5.971429 |  | 70 | 6.6232 | 44.806 | 0.1478195 | 0.5287421 | 0.9805839 | 0.9828575 | 0.9976868 | 0.1503977 | 0.5317984 | 75.97143 | 0.2333627 | 233.3627
|  |  |  | 8.25167 | 9.5325 | 5.971429 |  | 75 | 7.445 | 42.3687 | 0.1757193 | 0.5601098 | 0.9806615 | 0.9833247 | 0.9972917 | 0.1786992 | 0.5632582 | 80.97143 | 0.2326397 | 232.6397
|  |  |  | 8.25167 | 9.5325 | 5.971429 |  | 80 | 8.2668 | 38.9433 | 0.2122779 | 0.5965336 | 0.9808087 | 0.9837417 | 0.9970185 | 0.2157862 | 0.5998019 | 85.97143 | 0.2235645 | 223.5645
|  |  |  | 8.25167 | 9.5325 | 5.971429 |  | 85 | 9.4789 | 36.3414 | 0.2608292 | 0.6389283 | 0.9800305 | 0.9833658 | 0.9966082 | 0.2652413 | 0.6425107 | 90.97143 | 0.2259761 | 225.9761
|  |  |  | 8.25167 | 9.5325 | 5.971429 |  | 90 | 10.3484 | 34.2994 | 0.3017079 | 0.6707009 | 0.9802205 | 0.9836852 | 0.9964778 | 0.3067118 | 0.6743885 | 95.97143 | 0.220683 | 220.683

## G4S1
Specimen | tickness (mm) | width (mm) | a0 (mm) | l1 (mm) | l2 (mm) | Δ=xh | G4S1 (DCB) | Crack length (mm) | Displacement (mm) | Load (N) | C=δ/P (mm/N) | C^(1/3) | F | N | F/N | C/N | (C/N)^(1/3) | aeff=a+Δ | GIC (kJ/m²) | GIC (J/m²) | GIC,prop (J/m²)
G4S1 | 3.9033 | 25.09 | 45 | 8.2842 | 9.5325 | 6.40256 | Pre-crack | 45 | 3.1746 | 67.1225 | 0.04729562 | 0.3616376 | 0.9790262 | 0.9752596 | 1.003862 | 0.04849541 | 0.3646701 | 51.40256 | 0.2487924 | 248.7924 | 232.5247
|  |  |  | 8.2842 | 9.5325 | 6.40256 |  | 46 | 3.3237 | 65.2875 | 0.05090867 | 0.3706215 | 0.9789152 | 0.9757481 | 1.003246 | 0.05217399 | 0.3736669 | 52.40256 | 0.2483689 | 248.3689
|  |  |  | 8.2842 | 9.5325 | 6.40256 |  | 47 | 3.3863 | 65.0306 | 0.05207241 | 0.3734243 | 0.9793937 | 0.976623 | 1.002837 | 0.05331884 | 0.3763803 | 53.40256 | 0.2472305 | 247.2305
|  |  |  | 8.2842 | 9.5325 | 6.40256 |  | 48 | 3.4834 | 63.8054 | 0.05459413 | 0.3793575 | 0.9796328 | 0.9772786 | 1.002409 | 0.05586342 | 0.3822749 | 54.40256 | 0.244837 | 244.837
|  |  |  | 8.2842 | 9.5325 | 6.40256 |  | 49 | 3.5971 | 63.1336 | 0.056976 | 0.3847961 | 0.9797666 | 0.9778175 | 1.001993 | 0.05826854 | 0.3876841 | 55.40256 | 0.2455493 | 245.5493
|  |  |  | 8.2842 | 9.5325 | 6.40256 |  | 50 | 3.7683 | 62.8174 | 0.05998816 | 0.391461 | 0.9795656 | 0.9780726 | 1.001526 | 0.06133303 | 0.3943648 | 56.40256 | 0.2512926 | 251.2926
|  |  |  | 8.2842 | 9.5325 | 6.40256 |  | 51 | 3.9413 | 62.2245 | 0.06334 | 0.3986203 | 0.9793787 | 0.9783055 | 1.001097 | 0.0647446 | 0.4015453 | 57.40256 | 0.2557033 | 255.7033
|  |  |  | 8.2842 | 9.5325 | 6.40256 |  | 52 | 4.0648 | 59.7741 | 0.0680027 | 0.4081709 | 0.979487 | 0.9787292 | 1.000774 | 0.0694806 | 0.4111067 | 58.40256 | 0.2489127 | 248.9127
|  |  |  | 8.2842 | 9.5325 | 6.40256 |  | 55 | 4.432 | 57.9956 | 0.07641959 | 0.4243605 | 0.9798459 | 0.9798795 | 0.9999657 | 0.07798876 | 0.4272453 | 61.40256 | 0.2502557 | 250.2557
|  |  |  | 8.2842 | 9.5325 | 6.40256 |  | 60 | 5.1171 | 50.4073 | 0.1015151 | 0.4664912 | 0.980155 | 0.9812066 | 0.9989282 | 0.1034594 | 0.4694507 | 66.40256 | 0.2319837 | 231.9837
|  |  |  | 8.2842 | 9.5325 | 6.40256 |  | 65 | 5.789 | 46.3958 | 0.1247742 | 0.4996988 | 0.9805942 | 0.9823112 | 0.9982521 | 0.1270211 | 0.5026804 | 71.40256 | 0.2244912 | 224.4912
|  |  |  | 8.2842 | 9.5325 | 6.40256 |  | 70 | 6.596 | 43.3525 | 0.1521481 | 0.5338536 | 0.980609 | 0.9828786 | 0.9976908 | 0.1547985 | 0.5369356 | 76.40256 | 0.2232407 | 223.2407
|  |  |  | 8.2842 | 9.5325 | 6.40256 |  | 75 | 7.2482 | 38.5901 | 0.1878254 | 0.572688 | 0.9811859 | 0.98373 | 0.9974138 | 0.1909318 | 0.575828 | 81.40256 | 0.2048962 | 204.8962
|  |  |  | 8.2842 | 9.5325 | 6.40256 |  | 80 | 8.0996 | 38.4715 | 0.2105351 | 0.5948966 | 0.9811986 | 0.9840451 | 0.9971073 | 0.2139486 | 0.5980945 | 86.40256 | 0.2149852 | 214.9852
|  |  |  | 8.2842 | 9.5325 | 6.40256 |  | 85 | 9.0548 | 35.0528 | 0.2583189 | 0.6368718 | 0.9810222 | 0.9841383 | 0.9968337 | 0.2624823 | 0.6402752 | 91.40256 | 0.2069457 | 206.9457
|  |  |  | 8.2842 | 9.5325 | 6.40256 |  | 90 | 9.8156 | 31.1796 | 0.3148084 | 0.6802712 | 0.9813734 | 0.9845862 | 0.9967369 | 0.3197368 | 0.6838028 | 96.40256 | 0.1891777 | 189.1777

## G4S2
Specimen | tickness (mm) | width (mm) | a0 (mm) | l1 (mm) | l2 (mm) | Δ=xh | G4S2 (DCB) | Crack length (mm) | Displacement (mm) | Load (N) | C=δ/P (mm/N) | C^(1/3) | F | N | F/N | C/N | (C/N)^(1/3) | aeff=a+Δ | GIC (kJ/m²) | GIC (J/m²) | GIC,prop (J/m²)
G4S2 | 3.81 | 25.0433 | 45 | 8.145 | 9.4675 | 8.688857 | Pre-crack | 45 | 3.4176 | 66.6778 | 0.05125544 | 0.3714611 | 0.9776501 | 0.9744242 | 1.003311 | 0.05260075 | 0.374683 | 53.68886 | 0.2550665 | 255.0665 | 249.7868
|  |  |  | 8.145 | 9.4675 | 8.688857 |  | 46 | 3.5213 | 66.0978 | 0.05327409 | 0.376275 | 0.9779105 | 0.9751722 | 1.002808 | 0.05463044 | 0.3794416 | 54.68886 | 0.2556282 | 255.6282
|  |  |  | 8.145 | 9.4675 | 8.688857 |  | 47 | 3.6942 | 65.4456 | 0.05644688 | 0.3836012 | 0.9777148 | 0.9755357 | 1.002234 | 0.05786244 | 0.3867814 | 55.68886 | 0.2606161 | 260.6161
|  |  |  | 8.145 | 9.4675 | 8.688857 |  | 48 | 3.8161 | 62.6988 | 0.060864 | 0.393357 | 0.9778681 | 0.976115 | 1.001796 | 0.06235331 | 0.3965395 | 56.68886 | 0.2532563 | 253.2563
|  |  |  | 8.145 | 9.4675 | 8.688857 |  | 49 | 3.9379 | 63.2126 | 0.06229612 | 0.3964183 | 0.9780244 | 0.9766587 | 1.001398 | 0.06378495 | 0.3995515 | 57.68886 | 0.2588111 | 258.8111
|  |  |  | 8.145 | 9.4675 | 8.688857 |  | 50 | 4.0565 | 63.2324 | 0.06415224 | 0.4003169 | 0.9782013 | 0.9771836 | 1.001041 | 0.06565014 | 0.4034087 | 58.68886 | 0.2620519 | 262.0519
|  |  |  | 8.145 | 9.4675 | 8.688857 |  | 51 | 4.2031 | 63.1533 | 0.06655393 | 0.4052514 | 0.9782195 | 0.9775593 | 1.000675 | 0.06808173 | 0.408329 | 59.68886 | 0.2665419 | 266.5419
|  |  |  | 8.145 | 9.4675 | 8.688857 |  | 52 | 4.3727 | 61.3946 | 0.07122288 | 0.4145146 | 0.9781214 | 0.9778197 | 1.000309 | 0.07283845 | 0.4176254 | 60.68886 | 0.2650358 | 265.0358
|  |  |  | 8.145 | 9.4675 | 8.688857 |  | 55 | 4.8042 | 57.798 | 0.08312052 | 0.4364181 | 0.9783076 | 0.9788161 | 0.9994805 | 0.08491945 | 0.439544 | 63.68886 | 0.2610024 | 261.0024
|  |  |  | 8.145 | 9.4675 | 8.688857 |  | 60 | 5.6721 | 53.2727 | 0.1064729 | 0.4739651 | 0.9780693 | 0.9796954 | 0.9983401 | 0.1086796 | 0.4772171 | 68.68886 | 0.2630513 | 263.0513
|  |  |  | 8.145 | 9.4675 | 8.688857 |  | 65 | 6.4544 | 50.5852 | 0.1275946 | 0.5034358 | 0.9783777 | 0.9806732 | 0.9976592 | 0.1301092 | 0.5067215 | 73.68886 | 0.2647643 | 264.7643
|  |  |  | 8.145 | 9.4675 | 8.688857 |  | 70 | 7.1856 | 45.7239 | 0.1571519 | 0.5396431 | 0.9789225 | 0.9816249 | 0.997247 | 0.1600937 | 0.5429895 | 78.68886 | 0.2493995 | 249.3995
|  |  |  | 8.145 | 9.4675 | 8.688857 |  | 75 | 7.7669 | 41.2776 | 0.1881626 | 0.5730305 | 0.979913 | 0.9827801 | 0.9970826 | 0.1914595 | 0.576358 | 83.68886 | 0.2287839 | 228.7839
|  |  |  | 8.145 | 9.4675 | 8.688857 |  | 80 | 8.4932 | 38.7284 | 0.2193016 | 0.6030416 | 0.9804053 | 0.9834546 | 0.9968994 | 0.2229911 | 0.6064046 | 88.68886 | 0.2214537 | 221.4537
|  |  |  | 8.145 | 9.4675 | 8.688857 |  | 85 | 9.6443 | 35.863 | 0.2689206 | 0.645468 | 0.9798293 | 0.9832281 | 0.9965432 | 0.2735078 | 0.6491174 | 93.68886 | 0.2203562 | 220.3562
|  |  |  | 8.145 | 9.4675 | 8.688857 |  | 90 | 10.6868 | 33.4324 | 0.319654 | 0.6837438 | 0.9796508 | 0.9832546 | 0.9963348 | 0.3250979 | 0.6876034 | 98.68886 | 0.2160489 | 216.0489

## G4S3
Specimen | tickness (mm) | width (mm) | a0 (mm) | l1 (mm) | l2 (mm) | Δ=xh | G4S3 (DCB) | Crack length (mm) | Displacement (mm) | Load (N) | C=δ/P (mm/N) | C^(1/3) | F | N | F/N | C/N | (C/N)^(1/3) | aeff=a+Δ | GIC (kJ/m²) | GIC (J/m²) | GIC,prop (J/m²)
G4S3 | 3.85 | 25.08667 | 45 | 8.205 | 9.52 | 11.41753 | Pre-crack | 45 | 3.6632 | 67.472 | 0.05429215 | 0.3786567 | 0.9757479 | 0.9728769 | 1.002951 | 0.05580578 | 0.3821434 | 56.41753 | 0.262723 | 262.723 | 236.8699
|  |  |  | 8.205 | 9.52 | 11.41753 |  | 46 | 3.8095 | 65.8606 | 0.05784187 | 0.3867356 | 0.9757849 | 0.9734659 | 1.002382 | 0.05941848 | 0.3902179 | 57.41753 | 0.2618971 | 261.8971
|  |  |  | 8.205 | 9.52 | 11.41753 |  | 47 | 3.8853 | 64.7737 | 0.05998268 | 0.3914491 | 0.9763029 | 0.9743633 | 1.001991 | 0.0615609 | 0.3948526 | 58.41753 | 0.2581023 | 258.1023
|  |  |  | 8.205 | 9.52 | 11.41753 |  | 48 | 3.9808 | 63.2917 | 0.06289608 | 0.3976868 | 0.976672 | 0.9751086 | 1.001603 | 0.06450162 | 0.4010423 | 59.41753 | 0.253949 | 253.949
|  |  |  | 8.205 | 9.52 | 11.41753 |  | 49 | 4.0746 | 61.3353 | 0.06643157 | 0.4050029 | 0.9770392 | 0.9758148 | 1.001255 | 0.06807805 | 0.4083216 | 60.41753 | 0.2476426 | 247.6426
|  |  |  | 8.205 | 9.52 | 11.41753 |  | 50 | 4.1603 | 60.9993 | 0.06820242 | 0.4085701 | 0.9774419 | 0.9765133 | 1.000951 | 0.0698428 | 0.4118198 | 61.41753 | 0.2472966 | 247.2966
|  |  |  | 8.205 | 9.52 | 11.41753 |  | 51 | 4.2574 | 59.1418 | 0.07198631 | 0.4159904 | 0.9777641 | 0.9771212 | 1.000658 | 0.07367183 | 0.4192121 | 62.41753 | 0.2413605 | 241.3605
|  |  |  | 8.205 | 9.52 | 11.41753 |  | 52 | 4.4106 | 58.2921 | 0.07566377 | 0.4229568 | 0.9777665 | 0.977462 | 1.000311 | 0.0774084 | 0.4261829 | 63.41753 | 0.2424831 | 242.4831
|  |  |  | 8.205 | 9.52 | 11.41753 |  | 55 | 4.8306 | 55.15 | 0.08759021 | 0.4441045 | 0.9780321 | 0.9785318 | 0.9994893 | 0.08951186 | 0.4473288 | 66.41753 | 0.2397122 | 239.7122
|  |  |  | 8.205 | 9.52 | 11.41753 |  | 60 | 5.6046 | 51.3163 | 0.1092168 | 0.4780021 | 0.9782216 | 0.9797531 | 0.9984369 | 0.1114738 | 0.4812723 | 71.41753 | 0.2404163 | 240.4163
|  |  |  | 8.205 | 9.52 | 11.41753 |  | 65 | 6.3094 | 48.7869 | 0.1293257 | 0.5057023 | 0.978794 | 0.9809466 | 0.9978056 | 0.1318377 | 0.5089555 | 76.41753 | 0.2403214 | 240.3214
|  |  |  | 8.205 | 9.52 | 11.41753 |  | 70 | 7.1493 | 45.8227 | 0.1560209 | 0.5383453 | 0.9789135 | 0.9815835 | 0.9972799 | 0.1589482 | 0.5416913 | 81.41753 | 0.2399339 | 239.9339
|  |  |  | 8.205 | 9.52 | 11.41753 |  | 75 | 7.8081 | 39.6374 | 0.1969882 | 0.5818532 | 0.9796643 | 0.9825612 | 0.9970518 | 0.2004844 | 0.5852753 | 86.41753 | 0.2135082 | 213.5082
|  |  |  | 8.205 | 9.52 | 11.41753 |  | 80 | 8.6842 | 37.9972 | 0.2285484 | 0.6114009 | 0.9797648 | 0.982937 | 0.9967727 | 0.2325158 | 0.6149184 | 91.41753 | 0.2151277 | 215.1277
|  |  |  | 8.205 | 9.52 | 11.41753 |  | 85 | 9.6443 | 35.2702 | 0.2734405 | 0.6490641 | 0.9797092 | 0.9831177 | 0.9965329 | 0.278136 | 0.6527583 | 96.41753 | 0.2102144 | 210.2144
|  |  |  | 8.205 | 9.52 | 11.41753 |  | 90 | 10.3788 | 32.9779 | 0.3147199 | 0.6802074 | 0.9802404 | 0.9837016 | 0.9964814 | 0.3199343 | 0.6839435 | 101.4175 | 0.2010826 | 201.0826

## G4S4
Specimen | tickness (mm) | width (mm) | a0 (mm) | l1 (mm) | l2 (mm) | Δ=xh | G4S4 (DCB) | Crack length (mm) | Displacement (mm) | Load (N) | C=δ/P (mm/N) | C^(1/3) | F | N | F/N | C/N | (C/N)^(1/3) | aeff=a+Δ | GIC (kJ/m²) | GIC (J/m²) | GIC,prop (J/m²)
G4S4 | 3.89 | 25.08 | 45 | 8.1575 | 9.54 | 11.8494 | Pre-crack | 45 | 3.4384 | 66.6381 | 0.05159811 | 0.3722871 | 0.9774717 | 0.9740883 | 1.003473 | 0.05297067 | 0.3755593 | 56.8494 | 0.2418927 | 241.8927 | 222.2245
|  |  |  | 8.1575 | 9.54 | 11.8494 |  | 46 | 3.5884 | 64.4385 | 0.05568721 | 0.3818726 | 0.9774237 | 0.9746214 | 1.002875 | 0.05713727 | 0.3851588 | 57.8494 | 0.2397497 | 239.7497
|  |  |  | 8.1575 | 9.54 | 11.8494 |  | 47 | 3.7436 | 63.3552 | 0.05908907 | 0.3894955 | 0.9773599 | 0.975094 | 1.002324 | 0.06059834 | 0.3927838 | 58.8494 | 0.2416025 | 241.6025
|  |  |  | 8.1575 | 9.54 | 11.8494 |  | 48 | 3.8574 | 61.5418 | 0.06267935 | 0.3972295 | 0.9775764 | 0.9757307 | 1.001892 | 0.06423837 | 0.400496 | 59.8494 | 0.2376783 | 237.6783
|  |  |  | 8.1575 | 9.54 | 11.8494 |  | 49 | 3.9591 | 60.7527 | 0.06516747 | 0.4024176 | 0.9778647 | 0.9763823 | 1.001518 | 0.06674381 | 0.4056365 | 60.8494 | 0.2367709 | 236.7709
|  |  |  | 8.1575 | 9.54 | 11.8494 |  | 50 | 4.0794 | 59.871 | 0.06813649 | 0.4084384 | 0.9780364 | 0.9769125 | 1.00115 | 0.06974677 | 0.411631 | 61.8494 | 0.2364506 | 236.4506
|  |  |  | 8.1575 | 9.54 | 11.8494 |  | 51 | 4.165 | 58.9915 | 0.07060339 | 0.4133093 | 0.9784052 | 0.9775583 | 1.000866 | 0.07222422 | 0.4164482 | 62.8494 | 0.2340147 | 234.0147
|  |  |  | 8.1575 | 9.54 | 11.8494 |  | 52 | 4.31 | 58.6676 | 0.07346474 | 0.4188189 | 0.9784353 | 0.977923 | 1.000524 | 0.07512324 | 0.4219472 | 63.8494 | 0.236979 | 236.979
|  |  |  | 8.1575 | 9.54 | 11.8494 |  | 55 | 4.6707 | 54.9924 | 0.08493355 | 0.4395684 | 0.9789433 | 0.9791834 | 0.9997548 | 0.08673917 | 0.4426615 | 66.8494 | 0.2297441 | 229.7441
|  |  |  | 8.1575 | 9.54 | 11.8494 |  | 60 | 5.3296 | 50.3489 | 0.1058534 | 0.473044 | 0.9795179 | 0.9807086 | 0.9987859 | 0.1079356 | 0.4761256 | 71.8494 | 0.223099 | 223.099
|  |  |  | 8.1575 | 9.54 | 11.8494 |  | 65 | 6.0279 | 47.5808 | 0.1266877 | 0.5022402 | 0.9799622 | 0.9818157 | 0.9981122 | 0.129034 | 0.5053219 | 76.8494 | 0.2227924 | 222.7924
|  |  |  | 8.1575 | 9.54 | 11.8494 |  | 70 | 6.787 | 44.2533 | 0.1533671 | 0.5352755 | 0.9802313 | 0.9825761 | 0.9976137 | 0.1560867 | 0.538421 | 81.8494 | 0.2189446 | 218.9446
|  |  |  | 8.1575 | 9.54 | 11.8494 |  | 75 | 7.4341 | 39.576 | 0.1878436 | 0.5727066 | 0.9808808 | 0.983483 | 0.9973541 | 0.1909984 | 0.5758949 | 86.8494 | 0.2020722 | 202.0722
|  |  |  | 8.1575 | 9.54 | 11.8494 |  | 80 | 8.3021 | 37.2101 | 0.2231142 | 0.6065162 | 0.9808962 | 0.9837995 | 0.9970489 | 0.2267882 | 0.6098273 | 91.8494 | 0.2005639 | 200.5639
|  |  |  | 8.1575 | 9.54 | 11.8494 |  | 85 | 8.9326 | 34.551 | 0.2585338 | 0.6370484 | 0.9815586 | 0.9845431 | 0.9969687 | 0.2625926 | 0.6403649 | 96.8494 | 0.1900145 | 190.0145
|  |  |  | 8.1575 | 9.54 | 11.8494 |  | 90 | 9.9126 | 31.522 | 0.3144661 | 0.6800246 | 0.9813863 | 0.984585 | 0.9967512 | 0.3193895 | 0.6835551 | 101.8494 | 0.1828914 | 182.8914

## G4S5
Specimen | tickness (mm) | width (mm) | a0 (mm) | l1 (mm) | l2 (mm) | Δ=xh | G4S5 (DCB) | Crack length (mm) | Displacement (mm) | Load (N) | C=δ/P (mm/N) | C^(1/3) | F | N | F/N | C/N | (C/N)^(1/3) | aeff=a+Δ | GIC (kJ/m²) | GIC (J/m²) | GIC,prop (J/m²)
G4S5 | 3.8833 | 25.02 | 45 | 8.2917 | 9.53 | 8.056604 | Pre-crack | 45 | 2.9369 | 59.7607 | 0.04914434 | 0.3662895 | 0.9806837 | 0.9764845 | 1.0043 | 0.05032782 | 0.3692065 | 53.0566 | 0.1991742 | 199.1742 | 207.11
|  |  |  | 8.2917 | 9.53 | 8.056604 |  | 46 | 3.0583 | 59.8951 | 0.05106094 | 0.3709906 | 0.9806977 | 0.9770677 | 1.003715 | 0.05225936 | 0.3738707 | 54.0566 | 0.2039093 | 203.9093
|  |  |  | 8.2917 | 9.53 | 8.056604 |  | 47 | 3.2149 | 58.3177 | 0.05512735 | 0.3805885 | 0.9804952 | 0.9774426 | 1.003123 | 0.05639957 | 0.383494 | 55.0566 | 0.2047937 | 204.7937
|  |  |  | 8.2917 | 9.53 | 8.056604 |  | 48 | 3.2693 | 57.5714 | 0.05678688 | 0.3843699 | 0.9809598 | 0.9782662 | 1.002753 | 0.05804849 | 0.3871955 | 56.0566 | 0.2018519 | 201.8519
|  |  |  | 8.2917 | 9.53 | 8.056604 |  | 49 | 3.3663 | 56.7304 | 0.05933856 | 0.3900429 | 0.9811461 | 0.9788458 | 1.00235 | 0.06062094 | 0.3928326 | 57.0566 | 0.2011343 | 201.1343
|  |  |  | 8.2917 | 9.53 | 8.056604 |  | 50 | 3.4668 | 56.7671 | 0.06107058 | 0.3938015 | 0.9813104 | 0.979374 | 1.001977 | 0.06235676 | 0.3965469 | 58.0566 | 0.2036271 | 203.6271
|  |  |  | 8.2917 | 9.53 | 8.056604 |  | 51 | 3.6597 | 57.2822 | 0.06388896 | 0.3997685 | 0.9809551 | 0.9794843 | 1.001502 | 0.06522714 | 0.4025404 | 59.0566 | 0.2131338 | 213.1338
|  |  |  | 8.2917 | 9.53 | 8.056604 |  | 52 | 3.8591 | 56.1295 | 0.06875351 | 0.4096676 | 0.9805971 | 0.9795623 | 1.001056 | 0.07018799 | 0.4124971 | 60.0566 | 0.2164606 | 216.4606
|  |  |  | 8.2917 | 9.53 | 8.056604 |  | 55 | 4.2343 | 52.28 | 0.08099273 | 0.4326619 | 0.9808122 | 0.9806084 | 1.000208 | 0.08259437 | 0.4354953 | 63.0566 | 0.2105139 | 210.5139
|  |  |  | 8.2917 | 9.53 | 8.056604 |  | 60 | 4.8916 | 47.3401 | 0.1033289 | 0.4692532 | 0.9811062 | 0.9819287 | 0.9991623 | 0.1052305 | 0.4721144 | 68.0566 | 0.2038214 | 203.8214
|  |  |  | 8.2917 | 9.53 | 8.056604 |  | 65 | 5.6163 | 44.6368 | 0.1258222 | 0.5010939 | 0.981227 | 0.9827952 | 0.9984044 | 0.1280248 | 0.504001 | 73.0566 | 0.2053971 | 205.3971
|  |  |  | 8.2917 | 9.53 | 8.056604 |  | 70 | 6.3571 | 42.2419 | 0.1504928 | 0.5319105 | 0.9813897 | 0.9834781 | 0.9978765 | 0.153021 | 0.5348725 | 78.0566 | 0.2058134 | 205.8134
|  |  |  | 8.2917 | 9.53 | 8.056604 |  | 75 | 7.3174 | 39.6626 | 0.1844912 | 0.5692791 | 0.9809647 | 0.9835618 | 0.9973594 | 0.1875746 | 0.572433 | 83.0566 | 0.208939 | 208.939
|  |  |  | 8.2917 | 9.53 | 8.056604 |  | 80 | 8.3217 | 37.9844 | 0.219082 | 0.6028403 | 0.9805818 | 0.9835702 | 0.9969617 | 0.2227417 | 0.6061784 | 88.0566 | 0.2145546 | 214.5546
|  |  |  | 8.2917 | 9.53 | 8.056604 |  | 85 | 9.1246 | 35.6852 | 0.255697 | 0.6347098 | 0.9808353 | 0.9839948 | 0.9967891 | 0.2598561 | 0.6381327 | 93.0566 | 0.2091038 | 209.1038
|  |  |  | 8.2917 | 9.53 | 8.056604 |  | 90 | 10.1516 | 32.9158 | 0.3084112 | 0.6756317 | 0.9805954 | 0.9839814 | 0.9965589 | 0.3134319 | 0.6792783 | 98.0566 | 0.2035959 | 203.5959

## G4S6
Specimen | tickness (mm) | width (mm) | a0 (mm) | l1 (mm) | l2 (mm) | Δ=xh | G4S6 (DCB) | Crack length (mm) | Displacement (mm) | Load (N) | C=δ/P (mm/N) | C^(1/3) | F | N | F/N | C/N | (C/N)^(1/3) | aeff=a+Δ | GIC (kJ/m²) | GIC (J/m²) | GIC,prop (J/m²)
G4S6 | 3.8633 | 25.0567 | 45 | 8.2347 | 9.52 | 8.229868 | Pre-crack | 46 | 2.951 | 63.473 | 0.04649221 | 0.3595782 | 0.981539 | 0.9777112 | 1.003915 | 0.04755209 | 0.3622902 | 54.22987 | 0.2075793 | 207.5793 | 222.2131
|  |  |  | 8.2347 | 9.52 | 8.229868 |  | 47 | 3.23 | 62.1098 | 0.05200468 | 0.3732623 | 0.980522 | 0.9774851 | 1.003107 | 0.05320252 | 0.3761064 | 55.22987 | 0.2181239 | 218.1239
|  |  |  | 8.2347 | 9.52 | 8.229868 |  | 48 | 3.54 | 60.8931 | 0.05813467 | 0.387387 | 0.9793899 | 0.9771258 | 1.002317 | 0.05949558 | 0.3903866 | 56.22987 | 0.2300259 | 230.0259
|  |  |  | 8.2347 | 9.52 | 8.229868 |  | 49 | 3.67 | 60.9957 | 0.06016818 | 0.3918522 | 0.9794366 | 0.977598 | 1.001881 | 0.06154695 | 0.3948228 | 57.22987 | 0.2345989 | 234.5989
|  |  |  | 8.2347 | 9.52 | 8.229868 |  | 50 | 3.77 | 61.2964 | 0.06150443 | 0.3947318 | 0.9796675606 | 0.978172 | 1.001529 | 0.06287691 | 0.3976464 | 58.22987 | 0.2379367 | 237.9367
|  |  |  | 8.2347 | 9.52 | 8.229868 |  | 51 | 3.98 | 61.2208 | 0.06501058 | 0.4020944 | 0.9792721 | 0.978248 | 1.001047 | 0.06645614 | 0.4050529 | 59.22987 | 0.2465262 | 246.5262
|  |  |  | 8.2347 | 9.52 | 8.229868 |  | 52 | 4.17 | 60.1847 | 0.06928671 | 0.4107239 | 0.9790219 | 0.9784024 | 1.000633 | 0.07081617 | 0.4137241 | 60.22987 | 0.2496046 | 249.6046
|  |  |  | 8.2347 | 9.52 | 8.229868 |  | 55 | 4.4 | 56.589 | 0.07775363 | 0.4268155 | 0.9801134 | 0.9800972 | 1.000017 | 0.07933257 | 0.4296853 | 63.22987 | 0.235742 | 235.742
|  |  |  | 8.2347 | 9.52 | 8.229868 |  | 60 | 4.97 | 51.2759 | 0.09692663 | 0.4593542 | 0.9808889 | 0.9817737 | 0.9990988 | 0.09872604 | 0.4621794 | 68.22987 | 0.2233937 | 223.3937
|  |  |  | 8.2347 | 9.52 | 8.229868 |  | 65 | 5.68 | 46.8596 | 0.1212132 | 0.494899 | 0.9811033 | 0.9827075 | 0.9983676 | 0.1233461 | 0.497785 | 73.22987 | 0.2172284 | 217.2284
|  |  |  | 8.2347 | 9.52 | 8.229868 |  | 70 | 6.4066 | 43.9183 | 0.1458754 | 0.5264139 | 0.9813371 | 0.9834422 | 0.9978595 | 0.1483315 | 0.5293518 | 78.22987 | 0.214851 | 214.851
|  |  |  | 8.2347 | 9.52 | 8.229868 |  | 75 | 7.1987 | 41.0374 | 0.175418 | 0.5597895 | 0.9814284 | 0.9839211 | 0.9974666 | 0.1782847 | 0.5628223 | 83.22987 | 0.2119437 | 211.9437
|  |  |  | 8.2347 | 9.52 | 8.229868 |  | 80 | 7.8904 | 37.187 | 0.2121817 | 0.5964435 | 0.9818531 | 0.9845537 | 0.997257 | 0.2155105 | 0.5995464 | 88.22987 | 0.1985405 | 198.5405
|  |  |  | 8.2347 | 9.52 | 8.229868 |  | 85 | 8.89 | 34.488 | 0.2577708 | 0.6364211 | 0.9815198 | 0.9845263 | 0.9969462 | 0.2618222 | 0.639738 | 93.22987 | 0.19627 | 196.27
|  |  |  | 8.2347 | 9.52 | 8.229868 |  | 90 | 9.9885 | 32.3386 | 0.3088724 | 0.6759683 | 0.9810729 | 0.984353 | 0.9966677 | 0.3137821 | 0.6795312 | 98.22987 | 0.1961985 | 196.1985

## G4S7
Specimen | tickness (mm) | width (mm) | a0 (mm) | l1 (mm) | l2 (mm) | Δ=xh | G4S7 (DCB) | Crack length (mm) | Displacement (mm) | Load (N) | C=δ/P (mm/N) | C^(1/3) | F | N | F/N | C/N | (C/N)^(1/3) | aeff=a+Δ | GIC (kJ/m²) | GIC (J/m²) | GIC,prop (J/m²)
G4S7 | 3.88 | 25.05 | 45 | 8.185 | 9.5225 | 7.558405 | Pre-crack | 45 | 3.753 | 60.2682 | 0.06227165 | 0.3963664 | 0.975159032 | 0.9724341 | 1.002802 | 0.06403688 | 0.4000768 | 52.5584 | 0.2584184 | 258.4184 | 222.7422
|  |  |  | 8.185 | 9.5225 | 7.558405 |  | 46 | 3.1713 | 60.4503 | 0.05246128 | 0.3743515 | 0.9801735 | 0.9766976 | 1.003559 | 0.05371292 | 0.3773053 | 53.5584 | 0.2150971 | 215.0971
|  |  |  | 8.185 | 9.5225 | 7.558405 |  | 47 | 3.3096 | 60.1868 | 0.0549888 | 0.3802694 | 0.9801179 | 0.9771785 | 1.003008 | 0.05627304 | 0.383207 | 54.5584 | 0.219282 | 219.282
|  |  |  | 8.185 | 9.5225 | 7.558405 |  | 48 | 3.5221 | 59.59 | 0.05910555 | 0.3895317 | 0.9796163 | 0.9772853 | 1.002385 | 0.06047932 | 0.3925265 | 55.5584 | 0.226748 | 226.748
|  |  |  | 8.185 | 9.5225 | 7.558405 |  | 49 | 3.6851 | 59.3305 | 0.06211139 | 0.3960261 | 0.9794595 | 0.9776071 | 1.001895 | 0.06353411 | 0.399027 | 56.5584 | 0.2319187 | 231.9187
|  |  |  | 8.185 | 9.5225 | 7.558405 |  | 50 | 3.8152 | 58.9024 | 0.06477155 | 0.401601 | 0.9795169 | 0.9780523 | 1.001497 | 0.06622504 | 0.4045828 | 57.5584 | 0.2341396 | 234.1396
|  |  |  | 8.185 | 9.5225 | 7.558405 |  | 51 | 4.0211 | 58.9682 | 0.06819099 | 0.4085473 | 0.9791542 | 0.9781527 | 1.001024 | 0.06971405 | 0.4115666 | 58.5584 | 0.2427177 | 242.7177
|  |  |  | 8.185 | 9.5225 | 7.558405 |  | 52 | 4.1281 | 57.8484 | 0.07136066 | 0.4147817 | 0.9793657 | 0.9786521 | 1.000729 | 0.07291729 | 0.417776 | 59.5584 | 0.2402695 | 240.2695
|  |  |  | 8.185 | 9.5225 | 7.558405 |  | 55 | 4.553 | 55.7405 | 0.08168208 | 0.433886 | 0.979465 | 0.979604 | 0.9998581 | 0.08338276 | 0.4368766 | 62.5584 | 0.2428873 | 242.8873
|  |  |  | 8.185 | 9.5225 | 7.558405 |  | 60 | 5.2035 | 49.6145 | 0.1048786 | 0.4715875 | 0.9799975 | 0.981094 | 0.9988824 | 0.1068997 | 0.4745975 | 67.5584 | 0.2285718 | 228.5718
|  |  |  | 8.185 | 9.5225 | 7.558405 |  | 65 | 5.6465 | 45.3987 | 0.1243758 | 0.4991664 | 0.9813279 | 0.9828732 | 0.9984277 | 0.1265431 | 0.502049 | 72.5584 | 0.2112201 | 211.2201
|  |  |  | 8.185 | 9.5225 | 7.558405 |  | 70 | 6.6446 | 42.4675 | 0.1564632 | 0.5388535 | 0.9806481 | 0.9829101 | 0.9976987 | 0.1591836 | 0.5419586 | 77.5584 | 0.21736 | 217.36
|  |  |  | 8.185 | 9.5225 | 7.558405 |  | 75 | 7.4367 | 39.7997 | 0.1868532 | 0.5716982 | 0.9808186 | 0.9834474 | 0.9973269 | 0.1899981 | 0.5748878 | 82.5584 | 0.2141016 | 214.1016
|  |  |  | 8.185 | 9.5225 | 7.558405 |  | 80 | 8.5121 | 37.1319 | 0.2292395 | 0.6120166 | 0.9802744 | 0.9833289 | 0.9968937 | 0.233126 | 0.6154559 | 87.5584 | 0.2154857 | 215.4857
|  |  |  | 8.185 | 9.5225 | 7.558405 |  | 85 | 9.3899 | 34.5299 | 0.2719353 | 0.647871 | 0.9803826 | 0.9836389 | 0.9966896 | 0.2764585 | 0.6514433 | 92.5584 | 0.2090662 | 209.0662
|  |  |  | 8.185 | 9.5225 | 7.558405 |  | 90 | 10.0619 | 31.2364 | 0.322121 | 0.6854982 | 0.9809991 | 0.9842911 | 0.9966554 | 0.3272619 | 0.6891258 | 97.5584 | 0.192267 | 192.267

## G4S8
Specimen | tickness (mm) | width (mm) | a0 (mm) | l1 (mm) | l2 (mm) | Δ=xh | G4S8 (DCB) | Crack length (mm) | Displacement (mm) | Load (N) | C=δ/P (mm/N) | C^(1/3) | F | N | F/N | C/N | (C/N)^(1/3) | aeff=a+Δ | GIC (kJ/m²) | GIC (J/m²) | GIC,prop (J/m²)
G4S8 | 3.8333 | 25.04 | 45 | 8.171667 | 9.5475 | 10.52993 | Pre-crack | 45 | 2.7846 | 58.2532 | 0.04780167 | 0.3629229 | 0.9819958 | 0.9773922 | 1.00471 | 0.04890735 | 0.3656998 | 55.52993 | 0.1758139 | 175.8139 | 236.7277
|  |  |  | 8.171667 | 9.5475 | 10.52993 |  | 46 | 3.3442 | 58.5071 | 0.05715887 | 0.3852073 | 0.9790422 | 0.9757965 | 1.003326 | 0.05857663 | 0.3883662 | 56.52993 | 0.2080279 | 208.0279
|  |  |  | 8.171667 | 9.5475 | 10.52993 |  | 47 | 3.7345 | 61.2408 | 0.06098059 | 0.393608 | 0.9773836 | 0.9750936 | 1.002349 | 0.06253819 | 0.3969311 | 57.52993 | 0.2387015 | 238.7015
|  |  |  | 8.171667 | 9.5475 | 10.52993 |  | 48 | 3.8794 | 60.8126 | 0.0637927 | 0.3995677 | 0.9774016 | 0.9755842 | 1.001863 | 0.06538923 | 0.4028735 | 58.52993 | 0.2419053 | 241.9053
|  |  |  | 8.171667 | 9.5475 | 10.52993 |  | 49 | 4.0408 | 59.3635 | 0.06806876 | 0.408303 | 0.9773309 | 0.9759695 | 1.001395 | 0.06974476 | 0.411627 | 59.52993 | 0.2417207 | 241.7207
|  |  |  | 8.171667 | 9.5475 | 10.52993 |  | 50 | 4.1429 | 58.9353 | 0.07029573 | 0.4127081 | 0.9776277 | 0.9765932 | 1.001059 | 0.07198057 | 0.4159793 | 60.52993 | 0.2418948 | 241.8948
|  |  |  | 8.171667 | 9.5475 | 10.52993 |  | 51 | 4.2879 | 59.6269 | 0.07191217 | 0.4158475 | 0.9776721 | 0.9769972 | 1.000691 | 0.0736053 | 0.4190859 | 61.52993 | 0.2490906 | 249.0906
|  |  |  | 8.171667 | 9.5475 | 10.52993 |  | 52 | 4.5761 | 59.7587 | 0.0765763 | 0.4246503 | 0.9769328 | 0.9767856 | 1.000151 | 0.07839622 | 0.4279881 | 62.52993 | 0.262018 | 262.018
|  |  |  | 8.171667 | 9.5475 | 10.52993 |  | 55 | 4.8494 | 56.6957 | 0.08553382 | 0.4406015 | 0.9780177 | 0.9784765 | 0.9995311 | 0.08741531 | 0.4438087 | 65.52993 | 0.2512185 | 251.2185
|  |  |  | 8.171667 | 9.5475 | 10.52993 |  | 60 | 5.6301 | 50.9647 | 0.1104706 | 0.4798243 | 0.9781888 | 0.9796935 | 0.9984642 | 0.1127604 | 0.4831168 | 70.52993 | 0.2433333 | 243.3333
|  |  |  | 8.171667 | 9.5475 | 10.52993 |  | 65 | 6.3827 | 47.7042 | 0.1337974 | 0.511465 | 0.9785899 | 0.9807631 | 0.9977842 | 0.1364218 | 0.5147874 | 75.52993 | 0.2409548 | 240.9548
|  |  |  | 8.171667 | 9.5475 | 10.52993 |  | 70 | 7.3017 | 44.2789 | 0.1649025 | 0.5483726 | 0.9784704 | 0.9812206 | 0.9971972 | 0.1680585 | 0.5518489 | 80.52993 | 0.2398289 | 239.8289
|  |  |  | 8.171667 | 9.5475 | 10.52993 |  | 75 | 8.0691 | 40.7219 | 0.1981514 | 0.5829962 | 0.978944 | 0.9819867 | 0.9969015 | 0.2017862 | 0.5865393 | 85.52993 | 0.2294268 | 229.4268
|  |  |  | 8.171667 | 9.5475 | 10.52993 |  | 80 | 8.9173 | 38.6799 | 0.2305409 | 0.6131725 | 0.9791939 | 0.9824787 | 0.9966566 | 0.2346523 | 0.6167961 | 90.52993 | 0.2274726 | 227.4726
|  |  |  | 8.171667 | 9.5475 | 10.52993 |  | 85 | 9.9038 | 35.4851 | 0.2790974 | 0.6535096 | 0.9791251 | 0.9826493 | 0.9964136 | 0.2840255 | 0.6573335 | 95.52993 | 0.2195862 | 219.5862
|  |  |  | 8.171667 | 9.5475 | 10.52993 |  | 90 | 10.8771 | 33.4101 | 0.3255632 | 0.6879314 | 0.9791581 | 0.9828442 | 0.9962496 | 0.331246 | 0.691911 | 100.5299 | 0.215735 | 215.735

## G4S9
Specimen | tickness (mm) | width (mm) | a0 (mm) | l1 (mm) | l2 (mm) | Δ=xh | G4S9 (DCB) | Crack length (mm) | Displacement (mm) | Load (N) | C=δ/P (mm/N) | C^(1/3) | F | N | F/N | C/N | (C/N)^(1/3) | aeff=a+Δ | GIC (kJ/m²) | GIC (J/m²) | GIC,prop (J/m²)
G4S9 | 3.85 | 25.04333 | 45 | 8.18 | 9.53 | 8.42899 | Pre-crack | 45 | 3.3309 | 66.277 | 0.05025725 | 0.3690339 | 0.9781735 | 0.9746347 | 1.003631 | 0.05156522 | 0.3722079 | 53.42899 | 0.2483823 | 248.3823 | 228.9873
|  |  |  | 8.18 | 9.53 | 8.42899 |  | 46 | 3.3228 | 63.7439 | 0.05212734 | 0.3735555 | 0.9791668 | 0.9759355 | 1.003311 | 0.05341269 | 0.376601 | 54.42899 | 0.2338553 | 233.8553
|  |  |  | 8.18 | 9.53 | 8.42899 |  | 47 | 3.4891 | 62.5912 | 0.05574426 | 0.3820029 | 0.9789663 | 0.9763087 | 1.002722 | 0.05709696 | 0.3850682 | 55.42899 | 0.2366298 | 236.6298
|  |  |  | 8.18 | 9.53 | 8.42899 |  | 48 | 3.5698 | 60.7138 | 0.05879718 | 0.388853 | 0.9793296 | 0.9770552 | 1.002328 | 0.06017795 | 0.3918734 | 56.42899 | 0.2305887 | 230.5887
|  |  |  | 8.18 | 9.53 | 8.42899 |  | 49 | 3.6851 | 59.8904 | 0.06153073 | 0.3947881 | 0.979471 | 0.9775989 | 1.001915 | 0.06294067 | 0.3977808 | 57.42899 | 0.2306245 | 230.6245
|  |  |  | 8.18 | 9.53 | 8.42899 |  | 50 | 3.7345 | 60.1539 | 0.06208243 | 0.3959645 | 0.9799975 | 0.978394 | 1.001639 | 0.0634534 | 0.398858 | 58.42899 | 0.2306632 | 230.6632
|  |  |  | 8.18 | 9.53 | 8.42899 |  | 51 | 3.8432 | 59.8575 | 0.06420582 | 0.4004283 | 0.9801664 | 0.9788923 | 1.001302 | 0.06559028 | 0.403286 | 59.42899 | 0.2321546 | 232.1546
|  |  |  | 8.18 | 9.53 | 8.42899 |  | 52 | 4.0754 | 60.1868 | 0.06771252 | 0.4075895 | 0.9796643 | 0.978861 | 1.000821 | 0.0691748 | 0.4105027 | 60.42899 | 0.2433221 | 243.3221
|  |  |  | 8.18 | 9.53 | 8.42899 |  | 55 | 4.4591 | 58.3754 | 0.07638663 | 0.4242994 | 0.9799411 | 0.9799496 | 0.9999913 | 0.07794955 | 0.4271737 | 63.42899 | 0.2458016 | 245.8016
|  |  |  | 8.18 | 9.53 | 8.42899 |  | 60 | 5.1031 | 53.7315 | 0.09497408 | 0.4562488 | 0.9804368 | 0.9814171 | 0.9990011 | 0.09677239 | 0.4591104 | 68.42899 | 0.2397663 | 239.7663
|  |  |  | 8.18 | 9.53 | 8.42899 |  | 65 | 5.7684 | 49.2193 | 0.1171979 | 0.489373 | 0.9808851 | 0.9825291 | 0.9983268 | 0.1192819 | 0.4922566 | 73.42899 | 0.2312039 | 231.2039
|  |  |  | 8.18 | 9.53 | 8.42899 |  | 70 | 6.6544 | 46.7162 | 0.1424431 | 0.5222524 | 0.9806258 | 0.9828871 | 0.9976993 | 0.1449231 | 0.525266 | 78.42899 | 0.2368638 | 236.8638
|  |  |  | 8.18 | 9.53 | 8.42899 |  | 75 | 7.3758 | 40.9854 | 0.1799616 | 0.5645815 | 0.9810095 | 0.9835894 | 0.997377 | 0.1829642 | 0.5677041 | 83.42899 | 0.2164611 | 216.4611
|  |  |  | 8.18 | 9.53 | 8.42899 |  | 80 | 8.438 | 38.087 | 0.2215454 | 0.6050913 | 0.9804853 | 0.9834881 | 0.9969468 | 0.225265 | 0.6084589 | 88.42899 | 0.2170165 | 217.0165
|  |  |  | 8.18 | 9.53 | 8.42899 |  | 85 | 9.1874 | 35.1228 | 0.2615794 | 0.6395402 | 0.9808925 | 0.9840316 | 0.99681 | 0.2658242 | 0.642981 | 93.42899 | 0.2062109 | 206.2109
|  |  |  | 8.18 | 9.53 | 8.42899 |  | 90 | 10.1508 | 33.0808 | 0.3068487 | 0.6744888 | 0.9808072 | 0.9841385 | 0.996615 | 0.3117942 | 0.6780931 | 98.42899 | 0.2036478 | 203.6478