## G1S1
Specimen | tickness (mm) | width (mm) | a0 (mm) | m | C0 | G1S1 (ELS) | Crack length (mm) | Displacement (mm) | Load (N) | C=δ/P (mm/N) | a^3(mm^3) | GIIC (kJ/m²) | GIIC (J/m²) | GIIC,prop (J/m²)
G1S1 | 3.88 | 24.913 | 62 | 1.9942e-07 | 0.0316 | Pre-crack | 61 | 5.32 | 128.73 | 0.04132681 | 226981 | 0.7403774 | 740.3774 | 859.8634
[6 empty] | 1 | 64 | 8.31 | 140.4 | 0.05918803 | 262144 | 0.969456 | 969.456
[6 empty] | 2 | 68 | 8.68 | 126 | 0.06888889 | 314432 | 0.8814402 | 881.4402
[6 empty] | 3 | 70 | 8.93 | 118.05 | 0.07564591 | 343000 | 0.8199021 | 819.9021
[6 empty] | 4 | 72 | 9.09 | 116.7 | 0.07789203 | 373248 | 0.847697 | 847.697
[6 empty] | 5 | 75 | 9.32 | 110.91 | 0.0840321 | 421875 | 0.8308027 | 830.8027
[6 empty] | 6 | 80 | 9.69 | 104 | 0.09317308 | 512000 | 0.8311523 | 831.1523
[6 empty] | 7 | 84 | 10 | 99.49 | 0.1005126 | 592704 | 0.8385933 | 838.5933

## G1S2
Specimen | tickness (mm) | width (mm) | a0 (mm) | m | C0 | G1S2 (ELS) | Crack length (mm) | Displacement (mm) | Load (N) | C=δ/P (mm/N) | a^3(mm^3) | GIIC (kJ/m²) | GIIC (J/m²) | GIIC,prop (J/m²)
G1S2 | 3.86 | 24.93 | 68 | 6.8908e-08 | 0.03595 | Pre-crack | 68 | 5.47 | 306.2 | 0.01786414 | 314432 | 1.797491 | 1797.491 | 446.6497
[6 empty] | 1 | 70 | 8.77 | 146.2 | 0.05998632 | 343000 | 0.4342396 | 434.2396
[6 empty] | 2 | 72 | 8.93 | 144.7 | 0.06171389 | 373248 | 0.4500292 | 450.0292
[6 empty] | 3 | 74 | 9.05 | 139.5 | 0.06487455 | 405224 | 0.4418252 | 441.8252
[6 empty] | 4 | 77 | 9.11 | 136.1 | 0.06693608 | 456533 | 0.4553405 | 455.3405
[6 empty] | 5 | 81 | 9.2 | 130.9 | 0.07028266 | 531441 | 0.4661095 | 466.1095
[6 empty] | 6 | 83 | 9.58 | 126.6 | 0.07567141 | 571787 | 0.4577857 | 457.7857
[6 empty] | 7 | 87 | 9.75 | 120 | 0.08125 | 658503 | 0.4518972 | 451.8972
[6 empty] | 8 | 91 | 9.94 | 113.32 | 0.0877162 | 753571 | 0.4408944 | 440.8944
[6 empty] | 9 | 93 | 10.09 | 109.9 | 0.09181074 | 804357 | 0.4331117 | 433.1117
[6 empty] | 10 | 94 | 10.39 | 108.8 | 0.09549632 | 830584 | 0.4336628 | 433.6628
[6 empty] | 11 | 98 | 10.54 | 106.1 | 0.09934025 | 941192 | 0.4482513 | 448.2513

## G1S3
Specimen | tickness (mm) | width (mm) | a0 (mm) | m | C0 | G1S3 (ELS) | Crack length (mm) | Displacement (mm) | Load (N) | C=δ/P (mm/N) | a^3(mm^3) | GIIC (kJ/m²) | GIIC (J/m²) | GIIC,prop (J/m²)
G1S3 | 3.82 | 24.885 | 67 | 6.71365e-08 | 0.0368 | Pre-crack | 67 | 5.46 | 315.6 | 0.01730038 | 300763 | 1.809405 | 1809.405 | 398.0828
[6 empty] | 1 | 72 | 8.31 | 142.4 | 0.05835674 | 373248 | 0.4253998 | 425.3998
[6 empty] | 2 | 78 | 8.73 | 128 | 0.068203125 | 474552 | 0.4033866 | 403.3866
[6 empty] | 3 | 81 | 8.93 | 120.2 | 0.07429285 | 531441 | 0.3836112 | 383.6112
[6 empty] | 4 | 82 | 9.07 | 116.21 | 0.07804836 | 551368 | 0.3674743 | 367.4743
[6 empty] | 5 | 88 | 9.34 | 113.05 | 0.08261831 | 681472 | 0.400515 | 400.515
[6 empty] | 6 | 92 | 9.54 | 107.5 | 0.08874419 | 778688 | 0.3958265 | 395.8265
[6 empty] | 7 | 95 | 9.81 | 106 | 0.09254717 | 857375 | 0.4103659 | 410.3659

## G1S4
Specimen | tickness (mm) | width (mm) | a0 (mm) | m | C0 | G1S4 (ELS) | Crack length (mm) | Displacement (mm) | Load (N) | C=δ/P (mm/N) | a^3(mm^3) | GIIC (kJ/m²) | GIIC (J/m²) | GIIC,prop (J/m²)
G1S4 | 3.83 | 24.87 | 66 | 7.45502e-08 | 0.03434 | Pre-crack | 66 | 5.23 | 292.7 | 0.01786812 | 287496 | 1.678022 | 1678.022 | 484.1045
[6 empty] | 1 | 72 | 9.02 | 149.76 | 0.0602297 | 373248 | 0.5227824 | 522.7824
[6 empty] | 2 | 73 | 9.13 | 144.4 | 0.06322715 | 389017 | 0.4996253 | 499.6253
[6 empty] | 3 | 74 | 9.21 | 136.8 | 0.06732456 | 405224 | 0.4607867 | 460.7867
[6 empty] | 4 | 80 | 9.29 | 131.1 | 0.07086194 | 512000 | 0.4945949 | 494.5949
[6 empty] | 5 | 85 | 9.76 | 122.2 | 0.07986907 | 614125 | 0.4851148 | 485.1148
[6 empty] | 6 | 88 | 10.06 | 117.2 | 0.08583618 | 681472 | 0.4782829 | 478.2829
[6 empty] | 7 | 90 | 10.19 | 112.5 | 0.09057778 | 729000 | 0.4609506 | 460.9506
[6 empty] | 8 | 95 | 10.43 | 107.7 | 0.09684308 | 857375 | 0.4706986 | 470.6986

## G1S5
Specimen | tickness (mm) | width (mm) | a0 (mm) | m | C0 | G1S5 (ELS) | Crack length (mm) | Displacement (mm) | Load (N) | C=δ/P (mm/N) | a^3(mm^3) | GIIC (kJ/m²) | GIIC (J/m²) | GIIC,prop (J/m²)
G1S5 | 3.8933 | 24.9 | 64 | 6.74909e-08 | 0.03663 | Pre-crack | 64 | 5.617 | 313.2 | 0.01793423 | 262144 | 1.633581 | 1633.581 | 412.7602
[6 empty] | 1 | 68 | 8.49 | 144.5 | 0.05875433 | 314432 | 0.3925461 | 392.5461
[6 empty] | 2 | 74 | 8.69 | 136 | 0.06389706 | 405224 | 0.4117925 | 411.7925
[6 empty] | 3 | 76 | 8.81 | 131.7 | 0.06689446 | 438976 | 0.4073201 | 407.3201
[6 empty] | 4 | 78 | 8.95 | 129.9 | 0.06889915 | 474552 | 0.4173925 | 417.3925
[6 empty] | 5 | 82 | 9.1 | 126.9 | 0.07171001 | 551368 | 0.4402386 | 440.2386
[6 empty] | 6 | 87 | 9.39 | 115.6 | 0.08122837 | 658503 | 0.4112362 | 411.2362
[6 empty] | 7 | 89 | 9.5 | 113.6 | 0.08362676 | 704969 | 0.4155983 | 415.5983
[6 empty] | 8 | 92 | 9.75 | 109.7 | 0.08887876 | 778688 | 0.4141198 | 414.1198
[6 empty] | 9 | 95 | 10 | 105.8 | 0.09451796 | 857375 | 0.4107293 | 410.7293
[6 empty] | 10 | 97 | 10.25 | 103.1 | 0.09941804 | 912673 | 0.4066286 | 406.6286

## G1S6
Specimen | tickness (mm) | width (mm) | a0 (mm) | m | C0 | G1S6 (ELS) | Crack length (mm) | Displacement (mm) | Load (N) | C=δ/P (mm/N) | a^3(mm^3) | GIIC (kJ/m²) | GIIC (J/m²) | GIIC,prop (J/m²)
G1S6 | 3.8167 | 24.9433 | 62 | 7.29244e-08 | 0.03098 | Pre-crack | 62 | 5.37 | 276.2 | 0.01944243 | 238328 | 1.286 | 1286 | 497.8758
[6 empty] | 1 | 66 | 8.63 | 161.5 | 0.05343653 | 287496 | 0.4982452 | 498.2452
[6 empty] | 2 | 70 | 8.86 | 152.4 | 0.05813648 | 343000 | 0.499087 | 499.087
[6 empty] | 3 | 75 | 8.91 | 150.1 | 0.05936043 | 421875 | 0.5557688 | 555.7688
[6 empty] | 4 | 78 | 9.17 | 136.7 | 0.0670812 | 474552 | 0.4985818 | 498.5818
[6 empty] | 5 | 83 | 9.28 | 133.5 | 0.06951311 | 571787 | 0.5384296 | 538.4296
[6 empty] | 6 | 87 | 9.55 | 120.7 | 0.07912179 | 658503 | 0.4835744 | 483.5744
[6 empty] | 7 | 89 | 9.62 | 118.4 | 0.08125 | 704969 | 0.4869604 | 486.9604
[6 empty] | 8 | 92 | 9.86 | 115.1 | 0.08566464 | 778688 | 0.4917411 | 491.7411
[6 empty] | 9 | 93 | 9.96 | 112.1 | 0.08884924 | 804357 | 0.4766365 | 476.6365
[6 empty] | 10 | 97 | 10.63 | 104.4 | 0.1018199 | 912673 | 0.4497329 | 449.7329

## G1S7
Specimen | tickness (mm) | width (mm) | a0 (mm) | m | C0 | G1S7 (ELS) | Crack length (mm) | Displacement (mm) | Load (N) | C=δ/P (mm/N) | a^3(mm^3) | GIIC (kJ/m²) | GIIC (J/m²) | GIIC,prop (J/m²)
G1S7 | 3.83667 | 24.95667 | 68 | 7.08517e-08 | 0.03062 | Pre-crack | 68 | 5.91 | 301.6 | 0.01959549 | 314432 | 1.791164 | 1791.164 | 448.5105
[6 empty] | 1 | 71 | 8.43 | 141.6 | 0.0595339 | 357911 | 0.4304256 | 430.4256
[6 empty] | 2 | 80 | 8.68 | 137.1 | 0.06331145 | 512000 | 0.5122828 | 512.2828
[6 empty] | 3 | 85 | 8.91 | 122.9 | 0.07249797 | 614125 | 0.4647255 | 464.7255
[6 empty] | 4 | 88 | 9.15 | 116.8 | 0.07833904 | 681472 | 0.4498896 | 449.8896
[6 empty] | 5 | 90 | 9.25 | 112.5 | 0.08222222 | 729000 | 0.436561 | 436.561
[6 empty] | 6 | 92 | 9.46 | 109 | 0.08678899 | 778688 | 0.4282364 | 428.2364
[6 empty] | 7 | 95 | 9.64 | 106.5 | 0.09051643 | 857375 | 0.4359145 | 435.9145
[6 empty] | 8 | 97 | 10.09 | 103.6 | 0.09739382 | 912673 | 0.4300489 | 430.0489

## G1S8
Specimen | tickness (mm) | width (mm) | a0 (mm) | m | C0 | G1S8 (ELS) | Crack length (mm) | Displacement (mm) | Load (N) | C=δ/P (mm/N) | a^3(mm^3) | GIIC (kJ/m²) | GIIC (J/m²) | GIIC,prop (J/m²)
G1S8 | 3.85 | 24.9 | 63 | 7.625e-08 | 0.03157 | Pre-crack | 63 | 5.4 | 266.8 | 0.02023988 | 250047 | 1.29773 | 1297.73 | 500.6941
[6 empty] | 1 | 66 | 8.76 | 160.8 | 0.05447761 | 287496 | 0.5173587 | 517.3587
[6 empty] | 2 | 74 | 8.93 | 155.3 | 0.05750161 | 405224 | 0.6066499 | 606.6499
[6 empty] | 3 | 76 | 9.01 | 141.8 | 0.0635402 | 438976 | 0.5334717 | 533.4717
[6 empty] | 4 | 77 | 9.21 | 133.5 | 0.06898876 | 456533 | 0.4853731 | 485.3731
[6 empty] | 5 | 78 | 9.33 | 130.3 | 0.07160399 | 474552 | 0.4744711 | 474.4711
[6 empty] | 6 | 83 | 9.4 | 127.4 | 0.07378336 | 571787 | 0.5136021 | 513.6021
[6 empty] | 7 | 85 | 9.48 | 121.11 | 0.07827595 | 614125 | 0.4867765 | 486.7765
[6 empty] | 8 | 88 | 9.68 | 113.9 | 0.08498683 | 681472 | 0.4614711 | 461.4711
[6 empty] | 9 | 94 | 10.12 | 108.3 | 0.09344414 | 830584 | 0.476041 | 476.041
[6 empty] | 10 | 96 | 10.28 | 103.3 | 0.09951597 | 884736 | 0.4517258 | 451.7258

## G1S9
Specimen | tickness (mm) | width (mm) | a0 (mm) | m | C0 | G1S9 (ELS) | Crack length (mm) | Displacement (mm) | Load (N) | C=δ/P (mm/N) | a^3(mm^3) | GIIC (kJ/m²) | GIIC (J/m²) | GIIC,prop (J/m²)
G1S9 | 3.85 | 24.9 | 61 | 6.68372e-08 | 0.031 | Pre-crack | 61 | 5.15 | 267.9 | 0.01922359 | 226981 | 1.075264 | 1075.264 | 466.3243
[6 empty] | 1 | 71 | 8.68 | 156.4 | 0.05549872 | 357911 | 0.4964784 | 496.4784
[6 empty] | 2 | 76 | 8.76 | 151.4 | 0.05785997 | 438976 | 0.533076 | 533.076
[6 empty] | 3 | 80 | 8.98 | 133.2 | 0.06741742 | 512000 | 0.457192 | 457.192
[6 empty] | 4 | 84 | 9.07 | 128.4 | 0.07063863 | 592704 | 0.4683805 | 468.3805
[6 empty] | 5 | 87 | 9.16 | 124.6 | 0.07351525 | 658503 | 0.4731346 | 473.1346
[6 empty] | 6 | 89 | 9.37 | 118.2 | 0.07927242 | 704969 | 0.4455794 | 445.5794
[6 empty] | 7 | 92 | 9.52 | 114.2 | 0.08336252 | 778688 | 0.444445 | 444.445
[6 empty] | 8 | 93 | 9.58 | 112.2 | 0.08538324 | 804357 | 0.4383911 | 438.3911
[6 empty] | 9 | 97 | 9.82 | 107.8 | 0.09109462 | 912673 | 0.4402417 | 440.2417

## G2S1
Specimen | tickness (mm) | width (mm) | a0 (mm) | m | C0 | G2S1 (ELS) | Crack length (mm) | Displacement (mm) | Load (N) | C=δ/P (mm/N) | a^3(mm^3) | GIIC (kJ/m²) | GIIC (J/m²) | GIIC,prop (J/m²)
G2S1 | 3.92 | 25.13 | 53 | 8.09497e-08 | 0.0145 | Pre-crack | 53 | 11.44 | 627.1 | 0.0182427 | 148877 | 5.337518 | 5337.518 | 5195.584
[6 empty] | 1 | 68 | 22.56 | 589.2 | 0.03828921 | 314432 | 7.756349 | 7756.349
[6 empty] | 2 | 80 | 23.58 | 394.7 | 0.05974158 | 512000 | 4.817572 | 4817.572
[6 empty] | 3 | 85 | 23.86 | 373 | 0.06396783 | 614125 | 4.857016 | 4857.016
[6 empty] | 4 | 90 | 24.82 | 347.8 | 0.07136285 | 729000 | 4.734326 | 4734.326
[6 empty] | 5 | 92 | 25.56 | 336.7 | 0.07591328 | 778688 | 4.636347 | 4636.347
[6 empty] | 6 | 94 | 26.75 | 320 | 0.08359375 | 830584 | 4.371895 | 4371.895

## G2S2
Specimen | tickness (mm) | width (mm) | a0 (mm) | m | C0 | G2S2 (ELS) | Crack length (mm) | Displacement (mm) | Load (N) | C=δ/P (mm/N) | a^3(mm^3) | GIIC (kJ/m²) | GIIC (J/m²) | GIIC,prop (J/m²)
G2S2 | 3.92 | 25.05 | 50 | 6.59089e-08 | 0.02852 | Pre-crack | 50 | 11.21 | 586 | 0.01912969 | 125000 | 3.388152 | 3388.152 | 3405.379
[6 empty] | 1 | 55 | 21.22 | 525.4 | 0.04038828 | 166375 | 3.295589 | 3295.589
[6 empty] | 2 | 63 | 21.71 | 491.09 | 0.04420778 | 250047 | 3.77773 | 3777.73
[6 empty] | 3 | 72 | 22.01 | 411.98 | 0.05342492 | 373248 | 3.472521 | 3472.521
[6 empty] | 4 | 77 | 22.51 | 386.2 | 0.05828586 | 456533 | 3.490066 | 3490.066
[6 empty] | 5 | 85 | 23.38 | 343.5 | 0.06806405 | 614125 | 3.364488 | 3364.488
[6 empty] | 6 | 92 | 24.76 | 306.9 | 0.08067775 | 778688 | 3.146277 | 3146.277
[6 empty] | 7 | 96 | 26.12 | 300.8 | 0.08683511 | 884736 | 3.290984 | 3290.984

## G2S3
Specimen | tickness (mm) | width (mm) | a0 (mm) | m | C0 | G2S3 (ELS) | Crack length (mm) | Displacement (mm) | Load (N) | C=δ/P (mm/N) | a^3(mm^3) | GIIC (kJ/m²) | GIIC (J/m²) | GIIC,prop (J/m²)
G2S3 | 3.95 | 25.11 | 54 | 6.8949e-08 | 0.02765 | Pre-crack | 54 | 12.27 | 599.9 | 0.02045341 | 157464 | 4.322328 | 4322.328 | 3846.606
[6 empty] | 1 | 66 | 22.36 | 521 | 0.04291747 | 287496 | 4.870077 | 4870.077
[6 empty] | 2 | 75 | 23.44 | 394.5 | 0.05941698 | 421875 | 3.605696 | 3605.696
[6 empty] | 3 | 78 | 23.91 | 370.8 | 0.0644822 | 474552 | 3.445412 | 3445.412
[6 empty] | 4 | 86 | 24.88 | 348.3 | 0.07143267 | 636056 | 3.695527 | 3695.527
[6 empty] | 5 | 90 | 25.84 | 334.5 | 0.07724963 | 729000 | 3.732929 | 3732.929
[6 empty] | 6 | 94 | 26.71 | 320.14 | 0.08343225 | 830584 | 3.729994 | 3729.994

## G2S4
Specimen | tickness (mm) | width (mm) | a0 (mm) | m | C0 | G2S4 (ELS) | Crack length (mm) | Displacement (mm) | Load (N) | C=δ/P (mm/N) | a^3(mm^3) | GIIC (kJ/m²) | GIIC (J/m²) | GIIC,prop (J/m²)
G2S4 | 3.8567 | 25.0733 | 53 | 6.49496e-08 | 0.03219 | Pre-crack | 53 | 12.688 | 576.7 | 0.02200104 | 148877 | 3.630011 | 3630.011 | 3689.524
[6 empty] | 1 | 57 | 23.25 | 531.9 | 0.04371122 | 185193 | 3.571626 | 3571.626
[6 empty] | 2 | 62 | 23.74 | 508.7 | 0.04666798 | 238328 | 3.865121 | 3865.121
[6 empty] | 3 | 66 | 24.03 | 476.1 | 0.05047259 | 287496 | 3.836547 | 3836.547
[6 empty] | 4 | 71 | 24.37 | 431.8 | 0.05643817 | 357911 | 3.652063 | 3652.063
[6 empty] | 5 | 76 | 24.75 | 403.7 | 0.0613079 | 438976 | 3.65764 | 3657.64
[6 empty] | 6 | 83 | 25.97 | 363.8 | 0.07138538 | 571787 | 3.542728 | 3542.728
[6 empty] | 7 | 90 | 27.03 | 344.9 | 0.07837054 | 729000 | 3.743929 | 3743.929
[6 empty] | 8 | 94 | 27.87 | 325.9 | 0.08551703 | 830584 | 3.646537 | 3646.537

## G2S5
Specimen | tickness (mm) | width (mm) | a0 (mm) | m | C0 | G2S5 (ELS) | Crack length (mm) | Displacement (mm) | Load (N) | C=δ/P (mm/N) | a^3(mm^3) | GIIC (kJ/m²) | GIIC (J/m²) | GIIC,prop (J/m²)
G2S5 | 3.8767 | 25 | 50 | 6.42137e-08 | 0.03054 | Pre-crack | 50 | 13.22 | 662.1 | 0.01996677 | 125000 | 4.222466 | 4222.466 | 4390.429
[6 empty] | 1 | 56 | 25.42 | 605.6 | 0.0419749 | 175616 | 4.431255 | 4431.255
[6 empty] | 2 | 67 | 25.73 | 531.9 | 0.04837375 | 300763 | 4.89315 | 4893.15
[6 empty] | 3 | 72 | 25.9 | 476.7 | 0.05433186 | 373248 | 4.538729 | 4538.729
[6 empty] | 4 | 76 | 26.23 | 438.6 | 0.05980392 | 438976 | 4.280982 | 4280.982
[6 empty] | 5 | 85 | 27.53 | 387.3 | 0.07108185 | 614125 | 4.175532 | 4175.532
[6 empty] | 6 | 91 | 28.7 | 361.2 | 0.07945736 | 753571 | 4.162528 | 4162.528
[6 empty] | 7 | 96 | 29.81 | 346 | 0.08615607 | 884736 | 4.250829 | 4250.829

## G2S6
Specimen | tickness (mm) | width (mm) | a0 (mm) | m | C0 | G2S6 (ELS) | Crack length (mm) | Displacement (mm) | Load (N) | C=δ/P (mm/N) | a^3(mm^3) | GIIC (kJ/m²) | GIIC (J/m²) | GIIC,prop (J/m²)
G2S6 | 3.89 | 25.04 | 52 | 6.3957e-08 | 0.03163 | Pre-crack | 52 | 12.85 | 581.4 | 0.02210182 | 140608 | 3.501884 | 3501.884 | 3732.571
[6 empty] | 1 | 59 | 23.56 | 526.4 | 0.04475684 | 205379 | 3.695565 | 3695.565
[6 empty] | 2 | 68 | 24.07 | 468.1 | 0.05142064 | 314432 | 3.881862 | 3881.862
[6 empty] | 3 | 75 | 24.54 | 410.1 | 0.05983906 | 421875 | 3.624491 | 3624.491
[6 empty] | 4 | 82 | 25.32 | 386.7 | 0.06547711 | 551368 | 3.852309 | 3852.309
[6 empty] | 5 | 85 | 26 | 370.7 | 0.07013758 | 614125 | 3.803891 | 3803.891
[6 empty] | 6 | 88 | 26.64 | 346.5 | 0.07688312 | 681472 | 3.562188 | 3562.188
[6 empty] | 7 | 93 | 27.67 | 334.5 | 0.08272048 | 804357 | 3.707688 | 3707.688

## G2S7
Specimen | tickness (mm) | width (mm) | a0 (mm) | m | C0 | G2S7 (ELS) | Crack length (mm) | Displacement (mm) | Load (N) | C=δ/P (mm/N) | a^3(mm^3) | GIIC (kJ/m²) | GIIC (J/m²) | GIIC,prop (J/m²)
G2S7 | 3.8733 | 25.05 | 57 | 6.22236e-08 | 0.03079 | Pre-crack | 57 | 13.49 | 638.7 | 0.02112103 | 185193 | 4.938354 | 4938.354 | 3995.711
[6 empty] | 1 | 61 | 23.71 | 523.5 | 0.04529131 | 226981 | 3.799546 | 3799.546
[6 empty] | 2 | 65 | 24.36 | 504.2 | 0.04831416 | 274625 | 4.001944 | 4001.944
[6 empty] | 3 | 70 | 24.66 | 476 | 0.05180672 | 343000 | 4.136649 | 4136.649
[6 empty] | 4 | 74 | 25.08 | 450.7 | 0.05564677 | 405224 | 4.144548 | 4144.548
[6 empty] | 5 | 80 | 25.73 | 417 | 0.06170264 | 512000 | 4.146587 | 4146.587
[6 empty] | 6 | 84 | 26.43 | 384.6 | 0.06872075 | 592704 | 3.888802 | 3888.802
[6 empty] | 7 | 89 | 27.37 | 366.9 | 0.07459798 | 704969 | 3.972959 | 3972.959
[6 empty] | 8 | 91 | 27.76 | 360.3 | 0.07704691 | 753571 | 4.005438 | 4005.438
[6 empty] | 9 | 94 | 28.4 | 348.2 | 0.08156232 | 830584 | 3.991645 | 3991.645
[6 empty] | 10 | 95 | 29.02 | 339.2 | 0.08555425 | 857375 | 3.86899 | 3868.99

## G2S8
Specimen | tickness (mm) | width (mm) | a0 (mm) | m | C0 | G2S8 (ELS) | Crack length (mm) | Displacement (mm) | Load (N) | C=δ/P (mm/N) | a^3(mm^3) | GIIC (kJ/m²) | GIIC (J/m²) | GIIC,prop (J/m²)
G2S8 | 3.8667 | 25.07 | 54 | 6.4564e-08 | 0.02694 | Pre-crack | 54 | 12.67 | 616.5 | 0.0205515 | 157464 | 4.281353 | 4281.353 | 3919.897
[6 empty] | 1 | 55 | 22.31 | 549.9 | 0.04057101 | 166375 | 3.533623 | 3533.623
[6 empty] | 2 | 60 | 22.68 | 535.2 | 0.04237668 | 216000 | 3.983475 | 3983.475
[6 empty] | 3 | 73 | 22.88 | 500.2 | 0.0457417 | 389017 | 5.150631 | 5150.631
[6 empty] | 4 | 82 | 24.03 | 381.2 | 0.06303778 | 551368 | 3.774512 | 3774.512
[6 empty] | 5 | 87 | 24.48 | 363.5 | 0.06734525 | 658503 | 3.863445 | 3863.445
[6 empty] | 6 | 90 | 25.51 | 339.2 | 0.07520637 | 729000 | 3.600179 | 3600.179
[6 empty] | 7 | 93 | 26.42 | 325.2 | 0.08124231 | 804357 | 3.533412 | 3533.412

## G2S9
Specimen | tickness (mm) | width (mm) | a0 (mm) | m | C0 | G2S9 (ELS) | Crack length (mm) | Displacement (mm) | Load (N) | C=δ/P (mm/N) | a^3(mm^3) | GIIC (kJ/m²) | GIIC (J/m²) | GIIC,prop (J/m²)
G2S9 | 3.8733 | 25.0633 | 54 | 6.02082e-08 | 0.03184 | Pre-crack | 54 | 13.13 | 629.3 | 0.02086445 | 157464 | 4.161133 | 4161.133 | 3715.133
[6 empty] | 1 | 58 | 23.71 | 554.4 | 0.04276696 | 195112 | 3.725727 | 3725.727
[6 empty] | 2 | 67 | 24.24 | 476.6 | 0.05086026 | 300763 | 3.67423 | 3674.23
[6 empty] | 3 | 73 | 24.46 | 445 | 0.05496629 | 389017 | 3.802545 | 3802.545
[6 empty] | 4 | 78 | 24.79 | 410.8 | 0.06034567 | 474552 | 3.699634 | 3699.634
[6 empty] | 5 | 81 | 25.33 | 396.2 | 0.06393236 | 531441 | 3.711142 | 3711.142
[6 empty] | 6 | 85 | 26.2 | 374.1 | 0.07003475 | 614125 | 3.643526 | 3643.526
[6 empty] | 7 | 90 | 26.76 | 358.4 | 0.07466518 | 729000 | 3.749123 | 3749.123

## G3S1
Specimen | tickness (mm) | width (mm) | a0 (mm) | m | C0 | G3S1 (ELS) | Crack length (mm) | Displacement (mm) | Load (N) | C=δ/P (mm/N) | a^3(mm^3) | GIIC (kJ/m²) | GIIC (J/m²) | GIIC,prop (J/m²)
G3S1 | 3.93 | 25.197 | 54 | 8.05065e-08 | 0.0331 | Pre-crack | 54 | 14.12 | 577.2 | 0.02446292 | 157464 | 4.656006 | 4656.006 | 3929.991
[6 empty] | 1 | 57 | 23.03 | 496.2 | 0.04641274 | 185193 | 3.833863 | 3833.863
[6 empty] | 2 | 62 | 23.87 | 464.6 | 0.05137753 | 238328 | 3.97663 | 3976.63
[6 empty] | 3 | 66 | 24.39 | 417.7 | 0.05839119 | 287496 | 3.642421 | 3642.421
[6 empty] | 4 | 73 | 25.72 | 385.4 | 0.06673586 | 389017 | 3.793521 | 3793.521
[6 empty] | 5 | 83 | 26.93 | 351.8 | 0.07654918 | 571787 | 4.086215 | 4086.215
[6 empty] | 6 | 88 | 28.84 | 326.9 | 0.0882227 | 681472 | 3.966145 | 3966.145
[6 empty] | 7 | 92 | 30.99 | 322.2 | 0.0961825 | 778688 | 4.211144 | 4211.144

## G3S2
Specimen | tickness (mm) | width (mm) | a0 (mm) | m | C0 | G3S2 (ELS) | Crack length (mm) | Displacement (mm) | Load (N) | C=δ/P (mm/N) | a^3(mm^3) | GIIC (kJ/m²) | GIIC (J/m²) | GIIC,prop (J/m²)
G3S2 | 3.84 | 25.09 | 47 | 7.29265e-08 | 0.03345 | Pre-crack | 47 | 11.82 | 575.9 | 0.0205244 | 103823 | 3.194227 | 3194.227 | 2917.217
[6 empty] | 1 | 50 | 20.13 | 493.9 | 0.04075724 | 125000 | 2.658851 | 2658.851
[6 empty] | 2 | 55 | 20.73 | 457.3 | 0.04533129 | 166375 | 2.75806 | 2758.06
[6 empty] | 3 | 62 | 21.34 | 413.4 | 0.05162071 | 238328 | 2.86418 | 2864.18
[6 empty] | 4 | 68 | 22.2 | 379.3 | 0.05852887 | 314432 | 2.900411 | 2900.411
[6 empty] | 5 | 77 | 22.89 | 342.2 | 0.06689071 | 456533 | 3.027035 | 3027.035
[6 empty] | 6 | 85 | 24.4 | 315 | 0.07746032 | 614125 | 3.125611 | 3125.611
[6 empty] | 7 | 92 | 26.03 | 289.2 | 0.09000692 | 778688 | 3.086372 | 3086.372

## G3S3
Specimen | tickness (mm) | width (mm) | a0 (mm) | m | C0 | G3S3 (ELS) | Crack length (mm) | Displacement (mm) | Load (N) | C=δ/P (mm/N) | a^3(mm^3) | GIIC (kJ/m²) | GIIC (J/m²) | GIIC,prop (J/m²)
G3S3 | 3.89 | 25.163 | 43 | 7.37106e-08 | 0.03315 | Pre-crack | 43 | 13.05 | 668.3 | 0.01952716 | 79507 | 3.628596 | 3628.596 | 3827.196
[6 empty] | 1 | 49 | 24.32 | 587.1 | 0.04142395 | 117649 | 3.636429 | 3636.429
[6 empty] | 2 | 53 | 24.41 | 534.6 | 0.04566031 | 148877 | 3.527511 | 3527.511
[6 empty] | 3 | 66 | 24.48 | 473.7 | 0.05167828 | 287496 | 4.294904 | 4294.904
[6 empty] | 4 | 72 | 24.71 | 419.5 | 0.05890346 | 373248 | 4.008554 | 4008.554
[6 empty] | 5 | 75 | 25.45 | 382.6 | 0.06651856 | 421875 | 3.618022 | 3618.022
[6 empty] | 6 | 82 | 26.99 | 354.3 | 0.07617838 | 551368 | 3.708761 | 3708.761
[6 empty] | 7 | 91 | 28.94 | 331.4 | 0.08732649 | 753571 | 3.996194 | 3996.194

## G3S4
Specimen | tickness (mm) | width (mm) | a0 (mm) | m | C0 | G3S4 (ELS) | Crack length (mm) | Displacement (mm) | Load (N) | C=δ/P (mm/N) | a^3(mm^3) | GIIC (kJ/m²) | GIIC (J/m²) | GIIC,prop (J/m²)
G3S4 | 3.89 | 25.103 | 54 | 6.59107e-08 | 0.03727 | Pre-crack | 54 | 13.63 | 498.9 | 0.0273201 | 157464 | 2.858486 | 2858.486 | 2855.421
[6 empty] | 1 | 59 | 21.9 | 425.6 | 0.05145677 | 205379 | 2.483298 | 2483.298
[6 empty] | 2 | 68 | 23.02 | 413.5 | 0.0556711 | 314432 | 3.113798 | 3113.798
[6 empty] | 3 | 71 | 23.69 | 378.1 | 0.06265538 | 357911 | 2.838256 | 2838.256
[6 empty] | 4 | 80 | 24.38 | 339.2 | 0.071875 | 512000 | 2.900102 | 2900.102
[6 empty] | 5 | 85 | 24.64 | 325.2 | 0.07576876 | 614125 | 3.009265 | 3009.265
[6 empty] | 6 | 88 | 25.28 | 306.9 | 0.08237211 | 681472 | 2.872637 | 2872.637
[6 empty] | 7 | 91 | 25.71 | 293.1 | 0.0877175 | 753571 | 2.801793 | 2801.793
[6 empty] | 8 | 95 | 26.51 | 278.9 | 0.09505199 | 857375 | 2.764813 | 2764.813
[6 empty] | 9 | 98 | 27.63 | 277.6 | 0.0995317 | 941192 | 2.914826 | 2914.826

## G3S5
Specimen | tickness (mm) | width (mm) | a0 (mm) | m | C0 | G3S5 (ELS) | Crack length (mm) | Displacement (mm) | Load (N) | C=δ/P (mm/N) | a^3(mm^3) | GIIC (kJ/m²) | GIIC (J/m²) | GIIC,prop (J/m²)
G3S5 | 3.9 | 25.07 | 55 | 7.30058e-08 | 0.02555 | Pre-crack | 55 | 11.71 | 527.8 | 0.02218643 | 166375 | 3.680937 | 3680.937 | 3685.142
[6 empty] | 1 | 64 | 21.34 | 461.4 | 0.04625054 | 262144 | 3.808986 | 3808.986
[6 empty] | 2 | 72 | 22 | 423.8 | 0.05191128 | 373248 | 4.067066 | 4067.066
[6 empty] | 3 | 78 | 22.52 | 382.4 | 0.05889121 | 474552 | 3.886147 | 3886.147
[6 empty] | 4 | 84 | 23.24 | 344.09 | 0.06754047 | 592704 | 3.649194 | 3649.194
[6 empty] | 5 | 88 | 24.33 | 315 | 0.0772381 | 681472 | 3.356454 | 3356.454
[6 empty] | 6 | 92 | 24.77 | 300.7 | 0.08237446 | 778688 | 3.343003 | 3343.003

## G3S6
Specimen | tickness (mm) | width (mm) | a0 (mm) | m | C0 | G3S6 (ELS) | Crack length (mm) | Displacement (mm) | Load (N) | C=δ/P (mm/N) | a^3(mm^3) | GIIC (kJ/m²) | GIIC (J/m²) | GIIC,prop (J/m²)
G3S6 | 3.87 | 25.03 | 54 | 6.84848e-08 | 0.0321 | Pre-crack | 54 | 12.31 | 535.7 | 0.02297928 | 157464 | 3.434436 | 3434.436 | 2996.397
[6 empty] | 1 | 57 | 20.33 | 447.2 | 0.04546064 | 185193 | 2.666723 | 2666.723
[6 empty] | 2 | 64 | 21.06 | 414.9 | 0.05075922 | 262144 | 2.893819 | 2893.819
[6 empty] | 3 | 74 | 21.63 | 370.9 | 0.05831761 | 405224 | 3.091731 | 3091.731
[6 empty] | 4 | 81 | 22.88 | 338.8 | 0.06753247 | 531441 | 3.090875 | 3090.875
[6 empty] | 5 | 88 | 24.52 | 313 | 0.07833866 | 681472 | 3.113713 | 3113.713
[6 empty] | 6 | 95 | 26.65 | 290.3 | 0.09180158 | 857375 | 3.121518 | 3121.518

## G3S7
Specimen | tickness (mm) | width (mm) | a0 (mm) | m | C0 | G3S7 (ELS) | Crack length (mm) | Displacement (mm) | Load (N) | C=δ/P (mm/N) | a^3(mm^3) | GIIC (kJ/m²) | GIIC (J/m²) | GIIC,prop (J/m²)
G3S7 | 3.88 | 25.03 | 49 | 7.50107e-08 | 0.02327 | Pre-crack | 49 | 11.28 | 579.6 | 0.0194617 | 117649 | 3.625789 | 3625.789 | 4064.231
[6 empty] | 1 | 58 | 21.27 | 543.2 | 0.03915685 | 195112 | 4.461996 | 4461.996
[6 empty] | 2 | 63 | 21.39 | 494.8 | 0.04322959 | 250047 | 4.368115 | 4368.115
[6 empty] | 3 | 72 | 21.52 | 435.3 | 0.04943717 | 373248 | 4.415663 | 4415.663
[6 empty] | 4 | 76 | 22.04 | 388.3 | 0.05676024 | 438976 | 3.914854 | 3914.854
[6 empty] | 5 | 84 | 23.06 | 354.2 | 0.06510446 | 592704 | 3.979324 | 3979.324
[6 empty] | 6 | 90 | 24.32 | 322.1 | 0.0755045 | 729000 | 3.777636 | 3777.636
[6 empty] | 7 | 94 | 26.68 | 298.2 | 0.08947015 | 830584 | 3.532032 | 3532.032

## G3S8
Specimen | tickness (mm) | width (mm) | a0 (mm) | m | C0 | G3S8 (ELS) | Crack length (mm) | Displacement (mm) | Load (N) | C=δ/P (mm/N) | a^3(mm^3) | GIIC (kJ/m²) | GIIC (J/m²) | GIIC,prop (J/m²)
G3S8 | 3.9 | 25.08 | 48 | 7.08639e-08 | 0.02549 | Pre-crack | 48 | 10.96 | 597.1 | 0.01835538 | 110592 | 3.481492 | 3481.492 | 3739.799
[6 empty] | 1 | 55 | 20.97 | 530.9 | 0.03949896 | 166375 | 3.613596 | 3613.596
[6 empty] | 2 | 61.5 | 21.48 | 491.4 | 0.04371184 | 232608.375 | 3.870876 | 3870.876
[6 empty] | 3 | 71 | 21.74 | 440.9 | 0.04930823 | 357911 | 4.153227 | 4153.227
[6 empty] | 4 | 76 | 22.42 | 396.3 | 0.0565733 | 438976 | 3.844715 | 3844.715
[6 empty] | 5 | 84 | 23.32 | 357.5 | 0.06523077 | 592704 | 3.822077 | 3822.077
[6 empty] | 6 | 90 | 24.39 | 321.4 | 0.07588675 | 729000 | 3.546219 | 3546.219
[6 empty] | 7 | 94 | 26.42 | 298.1 | 0.08862798 | 830584 | 3.327886 | 3327.886

## G3S9
Specimen | tickness (mm) | width (mm) | a0 (mm) | m | C0 | G3S9 (ELS) | Crack length (mm) | Displacement (mm) | Load (N) | C=δ/P (mm/N) | a^3(mm^3) | GIIC (kJ/m²) | GIIC (J/m²) | GIIC,prop (J/m²)
G3S9 | 3.9 | 25.06 | 49 | 7.4096e-08 | 0.02684 | Pre-crack | 49 | 11.04 | 575.4 | 0.01918665 | 117649 | 3.525631 | 3525.631 | 3404.174
[6 empty] | 1 | 56 | 20.59 | 500.3 | 0.04115531 | 175616 | 3.481305 | 3481.305
[6 empty] | 2 | 63 | 20.87 | 461.9 | 0.04518294 | 250047 | 3.755623 | 3755.623
[6 empty] | 3 | 70 | 21.07 | 413.8 | 0.05091832 | 343000 | 3.721191 | 3721.191
[6 empty] | 4 | 76 | 21.51 | 369.3 | 0.05824533 | 438976 | 3.493741 | 3493.741
[6 empty] | 5 | 80 | 22.15 | 331.3 | 0.06685783 | 512000 | 3.1155 | 3115.5
[6 empty] | 6 | 90 | 23.34 | 300 | 0.0778 | 729000 | 3.233199 | 3233.199
[6 empty] | 7 | 94 | 25.22 | 278 | 0.09071942 | 830584 | 3.028658 | 3028.658

## G4S1
Specimen | tickness (mm) | width (mm) | a0 (mm) | m | C0 | G4S1 (ELS) | Crack length (mm) | Displacement (mm) | Load (N) | C=δ/P (mm/N) | a^3(mm^3) | GIIC (kJ/m²) | GIIC (J/m²) | GIIC,prop (J/m²)
G4S1 | 3.84 | 25.22 | 55.5 | 8.02884e-08 | 0.0358 | Pre-crack | 55.5 | 13.6 | 573.1 | 0.02373059 | 170953.875 | 4.831097 | 4831.097 | 3319.57
[6 empty] | 1 | 60 | 23.06 | 435.9 | 0.05290204 | 216000 | 3.266444 | 3266.444
[6 empty] | 2 | 63 | 23.18 | 422.8 | 0.05482498 | 250047 | 3.388052 | 3388.052
[6 empty] | 3 | 72 | 24.58 | 364.8 | 0.06737939 | 373248 | 3.29438 | 3294.38
[6 empty] | 4 | 74 | 24.72 | 350.7 | 0.0704876 | 405224 | 3.216133 | 3216.133
[6 empty] | 5 | 80 | 24.83 | 331.5 | 0.07490196 | 512000 | 3.358505 | 3358.505
[6 empty] | 6 | 88 | 27.33 | 310 | 0.08816129 | 681472 | 3.553757 | 3553.757
[6 empty] | 7 | 92 | 28.02 | 279.6 | 0.1002146 | 778688 | 3.159723 | 3159.723

## G4S2
Specimen | tickness (mm) | width (mm) | a0 (mm) | m | C0 | G4S2 (ELS) | Crack length (mm) | Displacement (mm) | Load (N) | C=δ/P (mm/N) | a^3(mm^3) | GIIC (kJ/m²) | GIIC (J/m²) | GIIC,prop (J/m²)
G4S2 | 3.92 | 24.957 | 56 | 7.99048e-08 | 0.01579 | Pre-crack | 56 | 12.35 | 531.8 | 0.02322302 | 175616 | 4.259361 | 4259.361 | 4649.212
[6 empty] | 1 | 71 | 21.69 | 491.5 | 0.04413021 | 357911 | 5.848379 | 5848.379
[6 empty] | 2 | 78 | 22.41 | 411.78 | 0.05442226 | 474552 | 4.954404 | 4954.404
[6 empty] | 3 | 85 | 22.58 | 341.83 | 0.06605623 | 614125 | 4.054431 | 4054.431
[6 empty] | 4 | 90 | 24.17 | 342.2 | 0.07063121 | 729000 | 4.555298 | 4555.298
[6 empty] | 5 | 95 | 25.59 | 297.4 | 0.08604573 | 857375 | 3.833548 | 3833.548

## G4S3
Specimen | tickness (mm) | width (mm) | a0 (mm) | m | C0 | G4S3 (ELS) | Crack length (mm) | Displacement (mm) | Load (N) | C=δ/P (mm/N) | a^3(mm^3) | GIIC (kJ/m²) | GIIC (J/m²) | GIIC,prop (J/m²)
G4S3 | 3.94 | 25.077 | 56 | 6.59784e-08 | 0.03518 | Pre-crack | 56 | 11.5 | 531.6 | 0.02163281 | 175616 | 3.497546 | 3497.546 | 2639.027
[6 empty] | 1 | 60 | 20.76 | 418.1 | 0.04965319 | 216000 | 2.483592 | 2483.592
[6 empty] | 2 | 62 | 20.83 | 403.9 | 0.05157217 | 238328 | 2.474848 | 2474.848
[6 empty] | 3 | 70 | 20.91 | 385.2 | 0.05428349 | 343000 | 2.869367 | 2869.367
[6 empty] | 4 | 72 | 20.97 | 336.9 | 0.06224399 | 373248 | 2.322119 | 2322.119
[6 empty] | 5 | 75 | 22.61 | 353.9 | 0.0638881 | 421875 | 2.780361 | 2780.361
[6 empty] | 6 | 83 | 22.72 | 317.6 | 0.07153652 | 571787 | 2.742424 | 2742.424
[6 empty] | 7 | 90 | 24.89 | 296.4 | 0.08397436 | 729000 | 2.808399 | 2808.399
[6 empty] | 8 | 92 | 25.11 | 282.9 | 0.08875928 | 778688 | 2.67337 | 2673.37
[6 empty] | 9 | 96 | 25.79 | 267.2 | 0.09651946 | 884736 | 2.596766 | 2596.766

## G4S4
Specimen | tickness (mm) | width (mm) | a0 (mm) | m | C0 | G4S4 (ELS) | Crack length (mm) | Displacement (mm) | Load (N) | C=δ/P (mm/N) | a^3(mm^3) | GIIC (kJ/m²) | GIIC (J/m²) | GIIC,prop (J/m²)
G4S4 | 3.87 | 25.123 | 57 | 6.10265e-08 | 0.03366 | Pre-crack | 57 | 11.5 | 505.4 | 0.02275425 | 185193 | 3.023837 | 3023.837 | 2372.836
[6 empty] | 1 | 63 | 19.22 | 383.1 | 0.05016967 | 250047 | 2.12248 | 2122.48
[6 empty] | 2 | 65 | 19.31 | 369.6 | 0.05224567 | 274625 | 2.10295 | 2102.95
[6 empty] | 3 | 73 | 19.56 | 355.9 | 0.05495926 | 389017 | 2.459461 | 2459.461
[6 empty] | 4 | 82 | 21.31 | 324.1 | 0.06575131 | 551368 | 2.573499 | 2573.499
[6 empty] | 5 | 88 | 21.48 | 291.6 | 0.07366255 | 681472 | 2.399267 | 2399.267
[6 empty] | 6 | 94 | 24.33 | 280.2 | 0.08683084 | 830584 | 2.527727 | 2527.727
[6 empty] | 7 | 96 | 24.52 | 268.7 | 0.09125419 | 884736 | 2.424466 | 2424.466

## G4S5
Specimen | tickness (mm) | width (mm) | a0 (mm) | m | C0 | G4S5 (ELS) | Crack length (mm) | Displacement (mm) | Load (N) | C=δ/P (mm/N) | a^3(mm^3) | GIIC (kJ/m²) | GIIC (J/m²) | GIIC,prop (J/m²)
G4S5 | 3.85 | 25.02 | 44 | 6.97533e-08 | 0.0213 | Pre-crack | 44 | 8.71 | 465.3 | 0.01871911 | 85184 | 1.752832 | 1752.832 | 3504.826
[6 empty] | 1 | 57 | 20.17 | 501.3 | 0.04023539 | 185193 | 3.414396 | 3414.396
[6 empty] | 2 | 72 | 20.23 | 480.6 | 0.04209322 | 373248 | 5.007273 | 5007.273
[6 empty] | 3 | 85 | 20.25 | 377.7 | 0.05361398 | 614125 | 4.310231 | 4310.231
[6 empty] | 4 | 86 | 21.59 | 311.95 | 0.06920981 | 636056 | 3.009786 | 3009.786
[6 empty] | 5 | 89 | 21.72 | 300.5 | 0.07227953 | 704969 | 2.991146 | 2991.146
[6 empty] | 6 | 95 | 23.4 | 273.6 | 0.08552632 | 857375 | 2.825193 | 2825.193
[6 empty] | 7 | 98 | 24.73 | 272.2 | 0.09085231 | 941192 | 2.975755 | 2975.755

## G4S6
Specimen | tickness (mm) | width (mm) | a0 (mm) | m | C0 | G4S6 (ELS) | Crack length (mm) | Displacement (mm) | Load (N) | C=δ/P (mm/N) | a^3(mm^3) | GIIC (kJ/m²) | GIIC (J/m²) | GIIC,prop (J/m²)
G4S6 | 3.8867 | 25.0733 | 45 | 6.2885e-08 | 0.02167 | Pre-crack | 45 | 9.63 | 497.8 | 0.01934512 | 91125 | 1.887825 | 1887.825 | 3857.897
[6 empty] | 1 | 60 | 20.7 | 518.6 | 0.03991516 | 216000 | 3.642456 | 3642.456
[6 empty] | 2 | 71 | 21.53 | 513 | 0.04196881 | 357911 | 4.990893 | 4990.893
[6 empty] | 3 | 84 | 21.56 | 405 | 0.05323457 | 592704 | 4.35407 | 4354.07
[6 empty] | 4 | 92 | 22.94 | 331.9 | 0.0691172 | 778688 | 3.507656 | 3507.656
[6 empty] | 5 | 97 | 23.55 | 280.97 | 0.08381678 | 912673 | 2.79441 | 2794.41

## G4S7
Specimen | tickness (mm) | width (mm) | a0 (mm) | m | C0 | G4S7 (ELS) | Crack length (mm) | Displacement (mm) | Load (N) | C=δ/P (mm/N) | a^3(mm^3) | GIIC (kJ/m²) | GIIC (J/m²) | GIIC,prop (J/m²)
G4S7 | 3.8533 | 25.02 | 45 | 6.13696e-08 | 0.02273 | Pre-crack | 47.5 | 10.36 | 554.37 | 0.01868788 | 107171.875 | 2.551196 | 2551.196 | 3892.571
[6 empty] | 1 | 56 | 20.2 | 506.3 | 0.03989729 | 175616 | 2.957666 | 2957.666
[6 empty] | 2 | 73 | 22.14 | 528.7 | 0.0418763 | 389017 | 5.480518 | 5480.518
[6 empty] | 3 | 86 | 22.23 | 419.1 | 0.05304223 | 636056 | 4.779577 | 4779.577
[6 empty] | 4 | 91 | 23.28 | 338.4 | 0.06879433 | 753571 | 3.488998 | 3488.998
[6 empty] | 5 | 96 | 24.02 | 285.1 | 0.08425114 | 884736 | 2.756095 | 2756.095

## G4S8
Specimen | tickness (mm) | width (mm) | a0 (mm) | m | C0 | G4S8 (ELS) | Crack length (mm) | Displacement (mm) | Load (N) | C=δ/P (mm/N) | a^3(mm^3) | GIIC (kJ/m²) | GIIC (J/m²) | GIIC,prop (J/m²)
G4S8 | 3.8667 | 25.05 | 57 | 8.60994e-08 | 0.01758 | Pre-crack | 57 | 12.56 | 543.2 | 0.02312224 | 185193 | 4.942571 | 4942.571 | 4209.697
[6 empty] | 1 | 71 | 21.64 | 433.7 | 0.04989624 | 357911 | 4.88854 | 4888.54
[6 empty] | 2 | 83 | 22.83 | 353 | 0.06467422 | 571787 | 4.425774 | 4425.774
[6 empty] | 3 | 93 | 25.44 | 298 | 0.08536913 | 804357 | 3.95988 | 3959.88
[6 empty] | 4 | 96 | 26.26 | 273.9 | 0.09587441 | 884736 | 3.564595 | 3564.595

## G4S9
Specimen | tickness (mm) | width (mm) | a0 (mm) | m | C0 | G4S9 (ELS) | Crack length (mm) | Displacement (mm) | Load (N) | C=δ/P (mm/N) | a^3(mm^3) | GIIC (kJ/m²) | GIIC (J/m²) | GIIC,prop (J/m²)
G4S9 | 3.84 | 25 | 61 | 7.95808e-08 | 0.02599 | Pre-crack | 61 | 12.75 | 538.3 | 0.02368568 | 226981 | 5.148349 | 5148.349 | 3491.154
[6 empty] | 1 | 71 | 21.24 | 409.33 | 0.05188967 | 357911 | 4.032955 | 4032.955
[6 empty] | 2 | 78 | 22.81 | 341.2 | 0.06685229 | 474552 | 3.381947 | 3381.947
[6 empty] | 3 | 84 | 23.09 | 312.7 | 0.07384074 | 592704 | 3.294381 | 3294.381
[6 empty] | 4 | 92 | 25.73 | 293.8 | 0.08757658 | 778688 | 3.4885 | 3488.5
[6 empty] | 5 | 95 | 25.91 | 279.6 | 0.0926681 | 857375 | 3.368846 | 3368.846
[6 empty] | 6 | 97 | 27.26 | 274.3 | 0.09938024 | 912673 | 3.380295 | 3380.295